## Sheet1
Catalyst | Reactor used | Amount of catalyst (g) | Flow rate (ml/min) | Run time(min) | Temp(C) | GHSV Ratio(hr-1) | Surface area(m2/g) | CH4 Conversion% | C2 Selectivity% | C3 Selectivity%
15% Mn/SiO2 | Quartz tubes | 10 |  | 1 | 800 | 600 | 250 | 30.1 | 36.5 | 2.2
15% Mn/SiO2 | Quartz tubes | 10 |  | 2 | 800 | 600 | 250 | 12.3 | 42.9 | 0
15% Mn/SiO2 | Quartz tubes | 10 |  | 12 | 800 | 600 | 250 | 0.402 | 55.8 | 0
15% Mn/SiO2 | Quartz tubes | 10 |  | 30 | 800 | 600 | 250 | 0.0308 | 61.7 | 0
SnO2-doped 5% Na2WO4-2% Mn2O3/SiO2 | Micro-stainless-steel reactor | 0.4 |  | 30 | 719 | 105 |  | 16.4 | 65 | 5.6
SnO2-doped 5% Na2WO4-2% Mn2O3/SiO2 | Micro-stainless-steel reactor | 0.4 |  | 30 | 719 | 105 |  | 17.4 | 35.1 | 32.3
SnO2-doped 5% Na2WO4-2% Mn2O3/SiO2 | Micro-stainless-steel reactor | 0.4 |  | 30 | 719 | 105 |  | 21.1 | 45.2 | 27.9
SnO2-doped 5% Na2WO4-2% Mn2O3/SiO2 | Micro-stainless-steel reactor | 0.4 |  | 30 | 719 | 105 |  | 21.1 | 40.4 | 27.4
SnO2-doped 5% Na2WO4-2% Mn2O3/SiO2 | Micro-stainless-steel reactor | 0.4 |  | 30 | 719 | 105 |  | 22.8 | 39.5 | 29.5
SnO2-doped 5% Na2WO4-2% Mn2O3/SiO2 | Micro-stainless-steel reactor | 0.4 |  | 30 | 719 | 105 |  | 21.1 | 44 | 28
SnO2-doped 5% Na2WO4-2% Mn2O3/SiO2 | Micro-stainless-steel reactor | 0.4 |  | 30 | 719 | 105 |  | 19.3 | 44.4 | 20.5
4% Na on Pr6011 | Quartz tubes |  |  | 30 | 800 | 2400 | 4 | 27.5 | 70.3 | 7
M–Ti | Packed quartz tube reactor | 0.07 | 30 | 30 | 725 | 20000 | 4.9 | 7.2 | 2.6
M–Ti | Packed quartz tube reactor | 0.07 | 30 | 30 | 750 | 20000 | 4.9 | 12.7 | 3.7
M–Ti | Packed quartz tube reactor | 0.07 | 30 | 30 | 775 | 20000 | 4.9 | 18.1 | 5.7
M–Ti | Packed quartz tube reactor | 0.07 | 30 | 30 | 800 | 20000 | 4.9 | 21.7 | 8.1
M–Ti | Packed quartz tube reactor | 0.07 | 30 | 30 | 825 | 20000 | 4.9 | 23.5 | 11
M–Ti | Packed quartz tube reactor | 0.07 | 30 | 30 | 850 | 20000 | 4.9 | 25 | 14.4
1.9 wt % Mn and 5 wt % NaCl on Si02 |  | 0.15 | 60 | 120 | 600 |  | 7.8 | 4 | 8.8 | 57
SrCoO3 |  | 6.55 | 100 | 20 | 700 |  | 1.42 | 2.2 | 23 | 0.4
SrCoO3 |  | 6.55 | 100 | 20 | 724 |  | 1.42 | 3.1 | 26.7 | 0.9
SrCoO3 |  | 6.55 | 100 | 20 | 750 |  | 1.42 | 4.9 | 33.7 | 1.2
LiSrCoO3 |  | 6.12 | 100 | 20 | 700 |  | 1.275 | 4.2 | 26.9 | 0.2
LiSrCoO3 |  | 6.12 | 100 | 20 | 724 |  | 1.275 | 7.8 | 38.5 | 0.6
LiSrCoO3 |  | 6.12 | 100 | 20 | 750 |  | 1.275 | 10.9 | 42.8 | 1
LiSrCoO3 |  | 6.12 | 100 | 20 | 776 |  | 1.275 | 14.9 | 46.5 | 1.5
LiSrCoO3 |  | 6.12 | 100 | 20 | 800 |  | 1.275 | 17.4 | 52.1 | 1.6
NaSrCoO3 |  | 6.88 | 100 | 20 | 700 |  | 1.93 | 7.1 | 41.3 | 1.7
NaSrCoO3 |  | 6.88 | 100 | 20 | 724 |  | 1.93 | 12.5 | 52.4 | 2
NaSrCoO3 |  | 6.88 | 100 | 20 | 750 |  | 1.93 | 16.4 | 57 | 2
NaSrCoO3 |  | 6.88 | 100 | 20 | 776 |  | 1.93 | 20.7 | 61 | 1.6
NaSrCoO3 |  | 6.88 | 100 | 20 | 800 |  | 1.93 | 22.4 | 62.1 | 1.6
KNaSrCoO3 |  | 6.85 | 100 | 20 | 700 |  | 0.75 | 7.3 | 38.1 | 0.9
KNaSrCoO3 |  | 6.85 | 100 | 20 | 724 |  | 0.75 | 10 | 48.1 | 1.9
KNaSrCoO3 |  | 6.85 | 100 | 20 | 750 |  | 0.75 | 12.9 | 54.9 | 2.3
KNaSrCoO3 |  | 6.85 | 100 | 20 | 776 |  | 0.75 | 18.6 | 61 | 1.8
KNaSrCoO3 |  | 6.85 | 100 | 20 | 800 |  | 0.75 | 23.8 | 59.4 | 1.4
KSrCoO3 |  | 6.06 | 100 | 20 | 700 |  | 0.78 | 5.2 | 26.5 | 0.2
KSrCoO3 |  | 6.06 | 100 | 20 | 724 |  | 0.78 | 6.2 | 31.2 | 0.4
KSrCoO3 |  | 6.06 | 100 | 20 | 750 |  | 0.78 | 8.2 | 35.3 | 0.8
KSrCoO3 |  | 6.06 | 100 | 20 | 776 |  | 0.78 | 13.7 | 42.5 | 1.1
KSrCoO3 |  | 6.06 | 100 | 20 | 800 |  | 0.78 | 21.7 | 47.6 | 1.3
15% Mn, 5% Na4P 20 7/Si02 | Alua tube | 5 |  | 30 | 850 | 4800 |  | 22 |  | 6
La2O3/ɣ-Al2O3 | DC pulse enerator | 0.5 | 25 | 15 | 500 |  |  | 43.4 | 30.6
3 wt% Ce/5 wt% Na2WO4/TiO2 | Fixed-bed micro-quartz-tube reactor | 0.2 |  | 360 | 800 | 0.0001 | 0.8 | 20.5 | 39.5
3 wt% Ce/5 wt% Na2WO4/TiO2 | Fixed-bed micro-quartz-tube reactor | 0.2 |  | 360 | 800 | 0.0001 | 1.3 | 37.7 | 44.6
3 wt% Ce/5 wt% Na2WO4/TiO2 | Fixed-bed micro-quartz-tube reactor | 0.2 |  | 360 | 800 | 0.0001 | 1.4 | 32.5 | 49
3 wt% Ce/5 wt% Na2WO4/TiO2 | Fixed-bed micro-quartz-tube reactor | 0.2 |  | 360 | 800 | 0.0001 | 1.7 | 46.8 | 51.2
3 wt% Ce/5 wt% Na2WO4/TiO2 | Fixed-bed micro-quartz-tube reactor | 0.2 |  | 360 | 800 | 0.0001 | 2.2 | 41.1 | 54.2
3 wt% Ce/5 wt% Na2WO4/TiO2 | Fixed-bed micro-quartz-tube reactor | 0.2 |  | 360 | 800 | 0.0001 | 2.1 | 49.8 | 51.6
3 wt% Ce/5 wt% Na2WO4/TiO2 | Fixed-bed micro-quartz-tube reactor | 0.2 |  | 360 | 800 | 0.0001 | 2.1 | 41.3 | 48.4
2.0% Mn2O3-0.8% Na/SiO2 | Micro stainless steel reactor | 0.4 | 50 | 30 | 729 | 150000 | 6.8 | 19.1 | 26.2 | 6.1
5.0% Na2WO4-2.0% Mn2O3/SiO2 | Micro stainless steel reactor | 0.4 | 50 | 30 | 729 | 150000 | 6.8 | 20.2 | 36.1 | 5.7

## Sheet2
Amount of catalyst [g] | Flow-rate [ml.min-1] | GHSV[cm3.min-1g_cat-1] | N2-dil. [%] | O2 [cm3.min-1] | CH4 [cm3.min-1] | N2 [cm3.min-1] | XO2 [%] | XCH4 [%] | SC2 [%] | YC2 [%] | SCO [%] | SCO2 [%] | C2H6 /C2H4
1 | 210 | 210 | 50% | 26.3 | 78.8 | 105 | 97.8 | 31.1 | 54.2 | 16.9 | 10.6 | 31.9 | 0.8
0.857 | 180 | 210.035 | 50% | 22.5 | 67.5 | 90 | 94.5 | 29.8 | 54.1 | 16.1 | 13.4 | 28.6 | 0.7
0.715 | 150 | 209.7902 | 50% | 18.8 | 56.3 | 75 | 88 | 25.6 | 50.2 | 12.9 | 11.6 | 35.6 | 1
0.572 | 120 | 209.7902 | 50% | 15 | 45 | 60 | 93.7 | 26.5 | 48.8 | 12.9 | 11.1 | 37.6 | 1
0.429 | 90 | 209.7902 | 50% | 11.3 | 33.8 | 45 | 94.1 | 23.5 | 42.3 | 9.9 | 12.1 | 44.3 | 1.2
0.286 | 60 | 209.7902 | 50% | 7.5 | 22.5 | 30 | 78.2 | 18.6 | 44.2 | 8.2 | 14.9 | 39.8 | 1.2
1 | 210 | 210 | 25% | 39.4 | 118.1 | 52.5 | 100 | 33.1 | 51.1 | 16.9 | 25 | 20.1 | 0.4
0.857 | 180 | 210.035 | 25% | 33.8 | 110.3 | 45 | 37.8 | 12 | 53.5 | 6.4 | 14.7 | 31.8 | 2.3
0.715 | 150 | 209.7902 | 25% | 28.1 | 84.4 | 37.5 | 100 | 31.1 | 51.4 | 16 | 12.1 | 32.8 | 0.7
0.572 | 120 | 209.7902 | 25% | 22.5 | 67.5 | 30 | 100 | 29.9 | 49.6 | 14.8 | 12.1 | 34.9 | 0.7
0.429 | 90 | 209.7902 | 25% | 16.9 | 50.6 | 22.5 | 100 | 26.9 | 43.7 | 11.7 | 12.4 | 41.3 | 0.9
0.286 | 60 | 209.7902 | 25% | 11.3 | 33.8 | 15 | 78.2 | 24.3 | 44.2 | 10.7 | 15.1 | 38.1 | 0.9
1 | 210 | 210 | 0% | 52.5 | 157.5 | 0 | 100 | 31.9 | 43.8 | 14 | 32.1 | 20.2 | 0.3
0.715 | 150 | 209.7902 | 0% | 37.5 | 112.5 | 0 | 100 | 34.2 | 53.7 | 18.4 | 23.3 | 18.8 | 0.4
0.572 | 120 | 209.7902 | 0% | 30 | 90 | 0 | 100 | 32.8 | 53.4 | 17.5 | 14.2 | 28.1 | 0.5
0.429 | 90 | 209.7902 | 0% | 22.5 | 67.5 | 0 | 67.4 | 8.5 | 37.1 | 3.1 | 17.1 | 45.8 | 3.7
0.286 | 60 | 209.7902 | 0% | 15 | 45 | 0 | 100 | 27.2 | 44.4 | 12.1 | 15.1 | 37.2 | 0.7
1 | 210 | 210 | 75% | 13.1 | 39.4 | 157.5 | 84.2 | 12.9 | 60 | 7.7 | 0 | 40 | 2
0.857 | 180 | 210.035 | 75% | 11.3 | 33.8 | 135 | 80.4 | 8.4 | 57.1 | 4.8 | 0 | 42.9 | 3.1
0.715 | 150 | 209.7902 | 75% | 9.4 | 28.1 | 112.5 | 85.2 | 12.4 | 58 | 7.2 | 0 | 42 | 2
0.572 | 120 | 209.7902 | 75% | 7.5 | 22.5 | 90 | 87.9 | 14.1 | 57.9 | 8.2 | 0 | 42.1 | 1.7
0.429 | 90 | 209.7902 | 75% | 5.6 | 16.9 | 67.5 | 91.2 | 15.4 | 42.1 | 6.5 | 12.2 | 45.7 | 1.9
0.286 | 60 | 209.7902 | 75% | 3.8 | 11.3 | 45 | 89.6 | 11.5 | 57.8 | 6.6 | 0 | 42.2 | 1.9
0.75 | 180 | 240 | 50% | 22.5 | 67.5 | 90 | 44.7 | 12.2 | 51.2 | 6.3 | 13.9 | 34.9 | 2.2
0.75 | 150 | 200 | 50% | 18.8 | 56.3 | 75 | 100 | 34.7 | 57.4 | 19.9 | 14.5 | 24.2 | 0.5
0.75 | 120 | 160 | 50% | 15 | 45 | 60 | 100 | 31.1 | 37.9 | 11.8 | 39.6 | 19.3 | 0.2
0.75 | 90 | 120 | 50% | 11.3 | 33.8 | 45 | 75.2 | 4.9 | 59.5 | 2.9 | 0 | 40.5 | 4.7
0.75 | 60 | 80 | 50% | 7.5 | 22.5 | 30 | 87.7 | 32.1 | 56.4 | 18.1 | 12.9 | 26.7 | 0.6
0.5 | 210 | 420 | 75% | 13.1 | 39.4 | 157.5 | 77.2 | 5.3 | 48 | 2.6 | 0 | 52 | 4.7
0.429 | 180 | 419.5804 | 75% | 11.3 | 33.8 | 135 | 81 | 7.4 | 45.4 | 3.4 | 0 | 54.6 | 3.7
0.357 | 150 | 420.1681 | 75% | 9.4 | 28.1 | 112.5 | 79.2 | 6.6 | 55.8 | 3.7 | 0 | 44.2 | 3.5
0.286 | 120 | 419.5804 | 75% | 7.5 | 22.5 | 90 | 78.9 | 5.8 | 54.7 | 3.2 | 0 | 45.3 | 3.9
0.214 | 90 | 420.5607 | 75% | 5.6 | 16.9 | 67.5 | 82.3 | 6.1 | 41 | 2.5 | 0 | 59 | 4
1 | 140 | 140 | 25% | 26.3 | 78.8 | 35 | 100 | 33.6 | 56.1 | 18.8 | 12 | 27.5 | 0.6
0.857 | 120 | 140.0233 | 25% | 22.5 | 67.5 | 30 | 100 | 31.2 | 51 | 15.9 | 12.9 | 32.2 | 0.6
0.715 | 100 | 139.8601 | 25% | 18.8 | 56.3 | 25 | 100 | 30.3 | 50.7 | 15.4 | 12 | 33.5 | 0.7
0.572 | 80 | 139.8601 | 25% | 15 | 45 | 20 | 100 | 29.4 | 49.8 | 14.7 | 12 | 34.6 | 0.7
0.429 | 60 | 139.8601 | 25% | 11.3 | 33.8 | 15 | 100 | 25.7 | 43 | 11.1 | 12.3 | 42 | 0.9
0.286 | 40 | 139.8601 | 25% | 7.5 | 22.5 | 10 | 100 | 25.3 | 44.6 | 11.3 | 13.5 | 38.9 | 0.7
1.5 | 240 | 160 | 25% | 45 | 135 | 60 | 100 | 32 | 41.3 | 13.2 | 34.6 | 21.1 | 0.3
1.5 | 210 | 140 | 25% | 39.4 | 118.1 | 52.5 | 100 | 33 | 48.3 | 15.9 | 27.9 | 20.2 | 0.4
1.5 | 180 | 120 | 25% | 33.8 | 101.3 | 45 | 100 | 33.6 | 52.8 | 17.7 | 23.2 | 20 | 0.4
1.5 | 150 | 100 | 25% | 28.1 | 84.4 | 37.5 | 100 | 34.4 | 55.8 | 19.2 | 19.4 | 20.7 | 0.4
1.25 | 210 | 168 | 25% | 39.4 | 118.1 | 52.5 | 100 | 32.6 | 47.9 | 15.6 | 28.7 | 19.8 | 0.4
1.25 | 180 | 144 | 25% | 33.8 | 101.3 | 45 | 100 | 33.7 | 52.7 | 17.7 | 23.7 | 19.7 | 0.4
1.25 | 150 | 120 | 25% | 28.1 | 84.4 | 37.5 | 100 | 34.6 | 55.8 | 19.3 | 19.4 | 20.4 | 0.5
1.25 | 120 | 96 | 25% | 22.5 | 67.5 | 30 | 100 | 35 | 58.1 | 20.3 | 14.8 | 22.5 | 0.5
1 | 180 | 180 | 25% | 33.8 | 101.3 | 45 | 100 | 35.1 | 57.8 | 20.3 | 13.7 | 24.1 | 0.5
1 | 150 | 150 | 25% | 28.1 | 84.4 | 37.5 | 100 | 34.4 | 57.1 | 19.7 | 12.2 | 26.2 | 0.5
1 | 120 | 120 | 25% | 22.5 | 67.5 | 30 | 100 | 33.1 | 55.6 | 18.4 | 11.6 | 28.3 | 0.6
1 | 90 | 90 | 25% | 16.9 | 50.6 | 22.5 | 100 | 31.7 | 54.2 | 17.2 | 11.3 | 30.1 | 0.6
0.75 | 180 | 240 | 25% | 33.8 | 101.3 | 45 | 94.1 | 33.9 | 57.6 | 19.5 | 13 | 25.3 | 0.6
0.75 | 150 | 200 | 25% | 28.1 | 84.4 | 37.5 | 89.8 | 32.9 | 56.8 | 18.7 | 12.9 | 26.2 | 0.6
0.75 | 120 | 160 | 25% | 22.5 | 67.5 | 30 | 94 | 32.6 | 55.8 | 18.2 | 12.6 | 27.4 | 0.6
0.75 | 90 | 120 | 25% | 16.9 | 50.6 | 22.5 | 100 | 31.9 | 55.1 | 17.6 | 12.1 | 28.6 | 0.6

## Sheet3
T [°C] | Flow-rate [cm3.min-1] | CH4/O2 | O2 [cm3.min-1] | CH4 [cm3.min-1] | N2 [cm3.min-1] | XCH4 | SC2 | YC2 | SCO | SCO2 | C2H4/C2H6 | C2H6/C2H4
800 | 150 | 4 | 26.9 | 107.5 | 45 | 30.3 | 66.3 | 20.1 | 10.9 | 17.3 | 1.9 | 0.52
800 | 150 | 3.5 | 29.8 | 104.3 | 45 | 32 | 61.3 | 19.6 | 15 | 18.6 | 2.2 | 0.46
800 | 150 | 3 | 33.8 | 101.3 | 45 | 35.1 | 57.4 | 20.1 | 19.6 | 18.3 | 2.6 | 0.39
800 | 150 | 2.75 | 35.8 | 98.5 | 45 | 37.2 | 54.9 | 20.4 | 21.9 | 18.6 | 2.8 | 0.35
800 | 150 | 2.5 | 38.4 | 96 | 45 | 39.3 | 52 | 20.4 | 24.9 | 18.7 | 3.1 | 0.32
800 | 150 | 2.25 | 41.3 | 93 | 45 | 44.8 | 43.8 | 19.6 | 32.8 | 19.7 | 3.7 | 0.27
800 | 150 | 2 | 44.8 | 89.6 | 45
800 | 180 | 4 | 26.9 | 107.5 | 45 | 28.7 | 61.3 | 17.6 | 18.9 | 15.2 | 2.1 | 0.48
800 | 180 | 3.5 | 29.8 | 104.3 | 45 | 30.9 | 56.8 | 17.6 | 22.6 | 16 | 2.4 | 0.41
800 | 180 | 3 | 33.8 | 101.3 | 45 | 33.2 | 49.2 | 16.3 | 28.7 | 17.9 | 3.2 | 0.31
800 | 180 | 2.75 | 35.8 | 98.5 | 45 | 35 | 47.3 | 16.6 | 29.9 | 18.6 | 3.5 | 0.28
800 | 180 | 2.5 | 38.4 | 96 | 45 | 37 | 43.5 | 16.1 | 32.8 | 19.9 | 4.1 | 0.24
800 | 180 | 2.25 | 41.3 | 93 | 45 | 39.4 | 39.2 | 15.5 | 36 | 21 | 4.7 | 0.21
800 | 180 | 2 | 44.8 | 89.6 | 45 | 41.8 | 31.9 | 13.4 | 41.9 | 23.1 | 6.2 | 0.16
820 | 180 | 4 | 26.9 | 107.5 | 45 | 28.6 | 61.4 | 17.5 | 17.4 | 16.4 | 2.3 | 0.44
820 | 180 | 3.5 | 29.8 | 104.3 | 45 | 31.1 | 57.2 | 17.8 | 21.2 | 16.8 | 2.7 | 0.37
820 | 180 | 3 | 33.8 | 101.3 | 45 | 34 | 52.3 | 17.8 | 25.3 | 17.4 | 3.3 | 0.31
820 | 180 | 2.75 | 35.8 | 98.5 | 45 | 36 | 50.2 | 18.1 | 27.4 | 17.6 | 3.5 | 0.28
820 | 180 | 2.5 | 38.4 | 96 | 45 | 38 | 46.7 | 17.7 | 30.7 | 18 | 3.8 | 0.26
820 | 180 | 2.25 | 41.3 | 93 | 45 | 40.4 | 42.2 | 17 | 34.7 | 18.9 | 4.3 | 0.23
820 | 180 | 2 | 44.8 | 89.6 | 45 | 42.5 | 35.6 | 15.1 | 40 | 20.8 | 5.4 | 0.19
780 | 180 | 4 | 26.9 | 107.5 | 45 | 29.3 | 63.5 | 18.6 | 14.1 | 17.3 | 1.9 | 0.52
780 | 180 | 3.5 | 29.8 | 104.3 | 45 | 31.3 | 59.1 | 18.5 | 18.9 | 17.5 | 2.3 | 0.43
780 | 180 | 3 | 33.8 | 101.3 | 45 | 34.1 | 53.7 | 18.3 | 23.6 | 18.1 | 2.8 | 0.35
780 | 180 | 2.75 | 35.8 | 98.5 | 45 | 36 | 51.1 | 18.4 | 25.7 | 18.6 | 3.1 | 0.32
780 | 180 | 2.5 | 38.4 | 96 | 45 | 38.1 | 48.5 | 18.5 | 28.4 | 18.6 | 3.4 | 0.29
780 | 180 | 2.25 | 41.3 | 93 | 45 | 40.7 | 44.5 | 18.1 | 32.2 | 19.1 | 3.7 | 0.27
780 | 180 | 2 | 44.8 | 89.6 | 45 | 43.8 | 40.5 | 17.8 | 36 | 19.6 | 4 | 0.25
800 | 210 | 4 | 26.9 | 107.5 | 45 | 28.4 | 60.4 | 17.2 | 18.4 | 16.4 | 2.3 | 0.43
800 | 210 | 3.5 | 29.8 | 104.3 | 45 | 30.6 | 56.3 | 17.2 | 21.9 | 17 | 2.8 | 0.35
800 | 210 | 3 | 33.8 | 101.3 | 45 | 33.6 | 51.5 | 17.3 | 26 | 17.5 | 3.4 | 0.29
800 | 210 | 2.75 | 35.8 | 98.5 | 45 | 35.7 | 49.4 | 17.7 | 28.4 | 17.3 | 3.6 | 0.27
800 | 210 | 2.5 | 38.4 | 96 | 45 | 37.8 | 46.2 | 17.5 | 31.7 | 17.4 | 3.8 | 0.27

## sheet4
No. Experimental Conditions Reaction output Weight CH4+O2 Total_flow CH4O2 Temp O2_conv CH4_conv H2 selec CO selec C2H6 selec CO2 selec C2H4 selec C2 y 1 37.5 16 50 1 1123 100 4.9 0 31.7 41.2 48.5 66.4 5.2 2 40.1 40 30 5 1098 66.2 26.3 10.7 32.4 12.4 21.2 51.1 16.7 3 40.1 40 30 4 1098 74.4 30.1 9.9 34 10.5 23 48.1 17.6 4 40.1 40 30 5 1123 100 32.8 5.4 22 12 25.1 48.1 19.7 5 40.1 40 30 4 1123 100 35.9 4.8 24.6 10.8 26.3 44.6 19.9 6 40.1 40.1 30 3 1098 81.8 35.3 9.2 36.2 8.6 26.2 44.3 18.7 7 40.1 40 30 5 1148 100 30.1 6.9 29.3 8.5 24.1 43.4 15.6 8 40.1 40.1 30 3 1098 82.6 36.2 8.6 34.6 8.4 26.1 43 18.6 9 37.5 8 50 1 1173 100 11.9 0 27.8 43.6 35.3 42.1 10.2 10 25.7 46.2 26 2 1073 20.1 6.9 0 33.5 34.6 23.8 41.7 5.3 11 40.1 40 30 4 1148 100 32.5 6.3 34.7 7.7 24.7 40.1 15.5 12 40.1 40.1 30 3 1123 100 40.5 4 28.4 9.4 29.1 39.4 19.7 13 40.1 40.1 30 3 1148 100 34.8 6.3 42.8 6.8 26.4 36.3 15 14 40.1 40.1 30 2 1098 90.9 46.4 6.1 35.4 6.3 32.2 36.1 19.7 15 40.1 40.1 30 3 1148 100 35.9 5.7 41.3 6.4 25.9 33.3 14.3 16 101.2 93.8 64 3 1073 100 41.7 1.1 19.4 12.9 16.6 31.7 18.5 17 101.2 93.8 96 3 1073 100 39.1 1.4 23.5 12 15.2 31.4 17 18 101.2 93.7 48 3 1073 100 42.2 1.3 18.8 12.6 18.3