## Sheet1
Amount of Catalyst(g) | T[K] | T[C] | Flow Rate[ml/min] | GHSV(ml/min/g) | CH4/O2 | N2 Dilution | O2[%] | CH4[%] | N2[%] | X_CH4[%] | S_C2H6 | Y_C2H6 | S_C2H4 | Y_C2H4 | S_C2 | S_C2+ | S_CO | S_CO2
0.750 | 1023 | 750 | 120 | 160 | 1.5 | 0 | 28.6 | 26.2 | -0.9 | 0.0 | 0.0 | 0.0 | 0.0 | 0.0 | 0.0 | 0.0 | 0.0 | 0.0
0.750 | 1023 | 750 | 120 | 160 | 1.5 | 0.25 | 21.4 | 19.7 | 16.9 | 0.0 | 0.0 | 0.0 | 0.0 | 0.0 | 0.0 | 0.0 | 0.0 | 0.0
0.750 | 1023 | 750 | 120 | 160 | 1.5 | 0.5 | 14.2 | 13.1 | 34.8 | 0.0 | 0.0 | 0.0 | 0.0 | 0.0 | 0.0 | 0.0 | 0.0 | 0.0
0.750 | 1023 | 750 | 120 | 160 | 2 | 0 | 23.8 | 29.2 | -0.9 | 44.8 | 10.8 | 4.9 | 33.3 | 14.9 | 44.1 | 47.7 | 29.6 | 22.6
0.750 | 1023 | 750 | 120 | 160 | 2 | 0.25 | 17.8 | 21.9 | 16.9 | 0.0 | 0.0 | 0.0 | 0.0 | 0.0 | 0.0 | 0.0 | 0.0 | 0.0
0.750 | 1023 | 750 | 120 | 160 | 2 | 0.5 | 11.8 | 14.6 | 34.8 | 7.2 | 32.6 | 2.3 | 8.0 | 0.6 | 40.6 | 40.6 | 16.4 | 43.0
0.750 | 1023 | 750 | 120 | 160 | 2.5 | 0 | 20.3 | 31.2 | -0.9 | 0.0 | 0.0 | 0.0 | 0.0 | 0.0 | 0.0 | 0.0 | 0.0 | 0.0
0.750 | 1023 | 750 | 120 | 160 | 2.5 | 0.25 | 15.2 | 23.4 | 16.9 | 0.0 | 0.0 | 0.0 | 0.0 | 0.0 | 0.0 | 0.0 | 0.0 | 0.0
0.750 | 1023 | 750 | 120 | 160 | 2.5 | 0.5 | 10.1 | 15.6 | 34.8 | 6.3 | 35.9 | 2.3 | 8.1 | 0.5 | 43.9 | 43.9 | 15.4 | 40.7
0.750 | 1023 | 750 | 120 | 160 | 3 | 0 | 17.8 | 32.8 | -0.9 | 35.0 | 16.9 | 5.9 | 39.1 | 13.7 | 56.1 | 60.9 | 19.5 | 19.6
0.750 | 1023 | 750 | 120 | 160 | 3 | 0.25 | 13.3 | 24.6 | 16.9 | 9.0 | 38.5 | 3.5 | 13.3 | 1.2 | 51.8 | 51.8 | 14.9 | 33.3
0.750 | 1023 | 750 | 120 | 160 | 3 | 0.5 | 8.8 | 16.4 | 34.8 | 4.7 | 45.6 | 2.1 | 9.3 | 0.4 | 54.9 | 54.9 | 0.0 | 45.1
0.750 | 1023 | 750 | 120 | 160 | 4 | 0 | 14.2 | 35.0 | -0.9 | 10.4 | 41.1 | 4.3 | 17.7 | 1.8 | 58.8 | 60.6 | 13.3 | 26.1
0.750 | 1023 | 750 | 120 | 160 | 4 | 0.25 | 10.6 | 26.2 | 16.9 | 6.6 | 42.8 | 2.8 | 11.5 | 0.8 | 54.4 | 54.4 | 14.2 | 31.5
0.750 | 1023 | 750 | 120 | 160 | 4 | 0.5 | 7.0 | 17.5 | 34.8 | 3.7 | 50.4 | 1.9 | 8.6 | 0.3 | 59.0 | 59.0 | 0.0 | 41.0
0.750 | 1023 | 750 | 120 | 160 | 6 | 0 | 10.1 | 37.5 | -0.9 | 6.0 | 48.2 | 2.9 | 12.8 | 0.8 | 61.0 | 61.0 | 12.5 | 26.5
0.750 | 1023 | 750 | 120 | 160 | 6 | 0.25 | 7.5 | 28.1 | 16.9 | 4.5 | 48.8 | 2.2 | 9.7 | 0.4 | 58.5 | 58.5 | 12.5 | 29.1
0.750 | 1023 | 750 | 120 | 160 | 6 | 0.5 | 4.9 | 18.7 | 34.8 | 2.9 | 56.5 | 1.6 | 8.2 | 0.2 | 64.6 | 64.6 | 0.0 | 35.4
0.750 | 1023 | 750 | 120 | 160 | 10 | 0 | 6.3 | 39.8 | -0.9 | 3.4 | 61.8 | 2.1 | 11.6 | 0.4 | 73.3 | 73.3 | 0.0 | 26.7
0.750 | 1023 | 750 | 120 | 160 | 10 | 0.25 | 4.7 | 29.8 | 16.9 | 2.8 | 62.5 | 1.7 | 9.6 | 0.3 | 72.2 | 72.2 | 0.0 | 27.8
0.750 | 1023 | 750 | 120 | 160 | 10 | 0.5 | 3.1 | 19.9 | 34.8 | 2.2 | 63.4 | 1.4 | 7.6 | 0.2 | 71.0 | 71.0 | 0.0 | 29.0
0.750 | 1023 | 750 | 150 | 200 | 1.5 | 0 | 35.8 | 32.8 | -0.9 | 0.0 | 0.0 | 0.0 | 0.0 | 0.0 | 0.0 | 0.0 | 0.0 | 0.0
0.750 | 1023 | 750 | 150 | 200 | 1.5 | 0.25 | 26.8 | 24.6 | 21.4 | 0.0 | 0.0 | 0.0 | 0.0 | 0.0 | 0.0 | 0.0 | 0.0 | 0.0
0.750 | 1023 | 750 | 150 | 200 | 1.5 | 0.5 | 17.8 | 16.4 | 43.7 | 0.0 | 0.0 | 0.0 | 0.0 | 0.0 | 0.0 | 0.0 | 0.0 | 0.0
0.750 | 1023 | 750 | 150 | 200 | 2 | 0 | 29.8 | 36.4 | -0.9 | 0.0 | 0.0 | 0.0 | 0.0 | 0.0 | 0.0 | 0.0 | 0.0 | 0.0
0.750 | 1023 | 750 | 150 | 200 | 2 | 0.25 | 22.3 | 27.3 | 21.4 | 0.0 | 0.0 | 0.0 | 0.0 | 0.0 | 0.0 | 0.0 | 0.0 | 0.0
0.750 | 1023 | 750 | 150 | 200 | 2 | 0.5 | 14.8 | 18.2 | 43.7 | 3.8 | 40.2 | 1.5 | 6.6 | 0.3 | 46.9 | 46.9 | 0.0 | 53.1
0.750 | 1023 | 750 | 150 | 200 | 2.5 | 0 | 25.5 | 39.0 | -0.9 | 10.0 | 37.8 | 3.8 | 14.9 | 1.5 | 52.7 | 52.7 | 17.6 | 29.7
0.750 | 1023 | 750 | 150 | 200 | 2.5 | 0.25 | 19.1 | 29.3 | 21.4 | 5.9 | 36.9 | 2.2 | 8.3 | 0.5 | 45.1 | 45.1 | 18.5 | 36.3
0.750 | 1023 | 750 | 150 | 200 | 2.5 | 0.5 | 12.6 | 19.5 | 43.7 | 3.2 | 44.3 | 1.4 | 6.5 | 0.2 | 50.7 | 50.7 | 0.0 | 49.3
0.750 | 1023 | 750 | 150 | 200 | 3 | 0 | 22.3 | 41.0 | -0.9 | 7.4 | 40.2 | 3.0 | 12.1 | 0.9 | 52.3 | 52.3 | 17.4 | 30.3
0.750 | 1023 | 750 | 150 | 200 | 3 | 0.25 | 16.7 | 30.8 | 21.4 | 5.0 | 39.4 | 2.0 | 7.8 | 0.4 | 47.2 | 47.2 | 17.7 | 35.1
0.750 | 1023 | 750 | 150 | 200 | 3 | 0.5 | 11.0 | 20.5 | 43.7 | 2.9 | 47.3 | 1.4 | 6.4 | 0.2 | 53.7 | 53.7 | 0.0 | 46.3
0.750 | 1023 | 750 | 150 | 200 | 4 | 0 | 17.8 | 43.7 | -0.9 | 5.4 | 43.6 | 2.3 | 10.0 | 0.5 | 53.6 | 53.6 | 16.6 | 29.9
0.750 | 1023 | 750 | 150 | 200 | 4 | 0.25 | 13.3 | 32.8 | 21.4 | 4.0 | 43.4 | 1.7 | 7.3 | 0.3 | 50.7 | 50.7 | 16.3 | 33.0
0.750 | 1023 | 750 | 150 | 200 | 4 | 0.5 | 8.8 | 21.9 | 43.7 | 2.5 | 51.5 | 1.3 | 6.3 | 0.2 | 57.8 | 57.8 | 0.0 | 42.2
0.750 | 1023 | 750 | 150 | 200 | 6 | 0 | 12.6 | 46.9 | -0.9 | 3.7 | 48.7 | 1.8 | 8.4 | 0.3 | 57.1 | 57.1 | 14.6 | 28.3
0.750 | 1023 | 750 | 150 | 200 | 6 | 0.25 | 9.4 | 35.1 | 21.4 | 2.6 | 57.1 | 1.5 | 7.9 | 0.2 | 65.0 | 65.0 | 0.0 | 35.0
0.750 | 1023 | 750 | 150 | 200 | 6 | 0.5 | 6.2 | 23.4 | 43.7 | 2.0 | 57.4 | 1.1 | 6.1 | 0.1 | 63.5 | 63.5 | 0.0 | 36.5
0.750 | 1023 | 750 | 150 | 200 | 10 | 0 | 8.0 | 49.7 | -0.9 | 0.0 | 0.0 | 0.0 | 0.0 | 0.0 | 0.0 | 0.0 | 0.0 | 0.0
0.750 | 1023 | 750 | 150 | 200 | 10 | 0.25 | 5.9 | 37.3 | 21.4 | 1.8 | 63.0 | 1.1 | 7.1 | 0.1 | 70.0 | 70.0 | 0.0 | 30.0
0.750 | 1023 | 750 | 150 | 200 | 10 | 0.5 | 3.9 | 24.9 | 43.7 | 1.5 | 63.8 | 1.0 | 5.7 | 0.1 | 69.6 | 69.6 | 0.0 | 30.4
0.750 | 1023 | 750 | 180 | 240 | 1.5 | 0 | 43.0 | 39.4 | -0.9 | 0.0 | 0.0 | 0.0 | 0.0 | 0.0 | 0.0 | 0.0 | 0.0 | 0.0
0.750 | 1023 | 750 | 180 | 240 | 1.5 | 0.25 | 32.2 | 29.5 | 25.9 | 0.0 | 0.0 | 0.0 | 0.0 | 0.0 | 0.0 | 0.0 | 0.0 | 0.0
0.750 | 1023 | 750 | 180 | 240 | 1.5 | 0.5 | 21.4 | 19.7 | 52.6 | 0.0 | 0.0 | 0.0 | 0.0 | 0.0 | 0.0 | 0.0 | 0.0 | 0.0
0.750 | 1023 | 750 | 180 | 240 | 2 | 0 | 35.8 | 43.7 | -0.9 | 0.0 | 0.0 | 0.0 | 0.0 | 0.0 | 0.0 | 0.0 | 0.0 | 0.0
0.750 | 1023 | 750 | 180 | 240 | 2 | 0.25 | 26.8 | 32.8 | 25.9 | 0.0 | 0.0 | 0.0 | 0.0 | 0.0 | 0.0 | 0.0 | 0.0 | 0.0
0.750 | 1023 | 750 | 180 | 240 | 2 | 0.5 | 17.8 | 21.9 | 52.6 | 3.3 | 39.0 | 1.3 | 5.4 | 0.2 | 44.4 | 44.4 | 0.0 | 55.6
0.750 | 1023 | 750 | 180 | 240 | 2.5 | 0 | 30.6 | 46.9 | -0.9 | 7.9 | 37.3 | 2.9 | 11.3 | 0.9 | 48.6 | 48.6 | 19.5 | 31.9
0.750 | 1023 | 750 | 180 | 240 | 2.5 | 0.25 | 22.9 | 35.1 | 25.9 | 4.9 | 35.8 | 1.7 | 6.5 | 0.3 | 42.3 | 42.3 | 19.7 | 38.0
0.750 | 1023 | 750 | 180 | 240 | 2.5 | 0.5 | 15.2 | 23.4 | 52.6 | 2.7 | 43.0 | 1.2 | 5.2 | 0.1 | 48.2 | 48.2 | 0.0 | 51.8
0.750 | 1023 | 750 | 180 | 240 | 3 | 0 | 26.8 | 49.2 | -0.9 | 5.8 | 39.2 | 2.3 | 9.2 | 0.5 | 48.4 | 48.4 | 19.2 | 32.4
0.750 | 1023 | 750 | 180 | 240 | 3 | 0.25 | 20.0 | 36.9 | 25.9 | 4.0 | 38.2 | 1.5 | 6.1 | 0.2 | 44.3 | 44.3 | 19.0 | 36.7
0.750 | 1023 | 750 | 180 | 240 | 3 | 0.5 | 13.3 | 24.6 | 52.6 | 2.4 | 46.2 | 1.1 | 5.2 | 0.1 | 51.3 | 51.3 | 0.0 | 48.7
0.750 | 1023 | 750 | 180 | 240 | 4 | 0 | 21.4 | 52.5 | -0.9 | 4.2 | 42.5 | 1.8 | 7.7 | 0.3 | 50.2 | 50.2 | 18.0 | 31.8
0.750 | 1023 | 750 | 180 | 240 | 4 | 0.25 | 16.0 | 39.4 | 25.9 | 2.7 | 51.0 | 1.4 | 7.0 | 0.2 | 58.0 | 58.0 | 0.0 | 42.0
0.750 | 1023 | 750 | 180 | 240 | 4 | 0.5 | 10.6 | 26.2 | 52.6 | 2.0 | 50.3 | 1.0 | 5.1 | 0.1 | 55.4 | 55.4 | 0.0 | 44.6
0.750 | 1023 | 750 | 180 | 240 | 6 | 0 | 15.2 | 56.2 | -0.9 | 2.9 | 47.3 | 1.4 | 6.6 | 0.2 | 53.9 | 53.9 | 16.0 | 30.1
0.750 | 1023 | 750 | 180 | 240 | 6 | 0.25 | 11.4 | 42.2 | 25.9 | 2.0 | 56.0 | 1.1 | 6.4 | 0.1 | 62.4 | 62.4 | 0.0 | 37.6
0.750 | 1023 | 750 | 180 | 240 | 6 | 0.5 | 7.5 | 28.1 | 52.6 | 1.6 | 56.2 | 0.9 | 5.0 | 0.1 | 61.1 | 61.1 | 0.0 | 38.9
0.750 | 1023 | 750 | 180 | 240 | 10 | 0 | 9.6 | 59.6 | -0.9 | 1.7 | 61.9 | 1.1 | 6.7 | 0.1 | 68.7 | 68.7 | 0.0 | 31.3
0.750 | 1023 | 750 | 180 | 240 | 10 | 0.25 | 7.2 | 44.7 | 25.9 | 1.5 | 62.2 | 0.9 | 5.8 | 0.1 | 68.0 | 68.0 | 0.0 | 32.0
0.750 | 1023 | 750 | 180 | 240 | 10 | 0.5 | 4.7 | 29.8 | 52.6 | 1.2 | 62.8 | 0.8 | 4.8 | 0.1 | 67.6 | 67.6 | 0.0 | 32.4
0.750 | 1023 | 750 | 210 | 280 | 1.5 | 0 | 50.1 | 45.9 | -0.9 | 14.8 | 33.8 | 5.0 | 19.0 | 2.8 | 52.8 | 53.7 | 19.7 | 26.6
0.750 | 1023 | 750 | 210 | 280 | 1.5 | 0.25 | 37.6 | 34.4 | 30.3 | 5.4 | 31.4 | 1.7 | 6.0 | 0.3 | 37.4 | 37.4 | 22.5 | 40.1
0.750 | 1023 | 750 | 210 | 280 | 1.5 | 0.5 | 25.0 | 23.0 | 61.5 | 2.7 | 37.8 | 1.0 | 4.4 | 0.1 | 42.2 | 42.2 | 0.0 | 57.8
0.750 | 1023 | 750 | 210 | 280 | 2 | 0 | 41.8 | 51.0 | -0.9 | 7.2 | 36.9 | 2.7 | 10.3 | 0.7 | 47.2 | 47.2 | 21.0 | 31.8
0.750 | 1023 | 750 | 210 | 280 | 2 | 0.25 | 31.3 | 38.3 | 30.3 | 4.2 | 34.9 | 1.5 | 5.7 | 0.2 | 40.6 | 40.6 | 21.1 | 38.3
0.750 | 1023 | 750 | 210 | 280 | 2 | 0.5 | 20.8 | 25.5 | 61.5 | 2.3 | 42.2 | 1.0 | 4.5 | 0.1 | 46.7 | 46.7 | 0.0 | 53.3
0.750 | 1023 | 750 | 210 | 280 | 2.5 | 0 | 35.8 | 54.7 | -0.9 | 5.4 | 39.0 | 2.1 | 8.5 | 0.5 | 47.5 | 47.5 | 20.3 | 32.2
0.750 | 1023 | 750 | 210 | 280 | 2.5 | 0.25 | 26.8 | 41.0 | 30.3 | 3.6 | 37.6 | 1.4 | 5.4 | 0.2 | 43.1 | 43.1 | 19.9 | 37.0
0.750 | 1023 | 750 | 210 | 280 | 2.5 | 0.5 | 17.8 | 27.3 | 61.5 | 2.1 | 45.6 | 0.9 | 4.5 | 0.1 | 50.1 | 50.1 | 0.0 | 49.9
0.750 | 1023 | 750 | 210 | 280 | 3 | 0 | 31.3 | 57.4 | -0.9 | 4.4 | 40.9 | 1.8 | 7.6 | 0.3 | 48.5 | 48.5 | 19.5 | 32.0
0.750 | 1023 | 750 | 210 | 280 | 3 | 0.25 | 23.4 | 43.0 | 30.3 | 2.5 | 49.4 | 1.3 | 6.5 | 0.2 | 55.9 | 55.9 | 0.0 | 44.1
0.750 | 1023 | 750 | 210 | 280 | 3 | 0.5 | 15.5 | 28.7 | 61.5 | 1.9 | 48.4 | 0.9 | 4.5 | 0.1 | 52.9 | 52.9 | 0.0 | 47.1
0.750 | 1023 | 750 | 210 | 280 | 4 | 0 | 25.0 | 61.2 | -0.9 | 3.3 | 44.0 | 1.4 | 6.6 | 0.2 | 50.6 | 50.6 | 18.2 | 31.2
0.750 | 1023 | 750 | 210 | 280 | 4 | 0.25 | 18.7 | 45.9 | 30.3 | 2.1 | 53.0 | 1.1 | 6.1 | 0.1 | 59.1 | 59.1 | 0.0 | 40.9
0.750 | 1023 | 750 | 210 | 280 | 4 | 0.5 | 12.4 | 30.6 | 61.5 | 1.6 | 52.5 | 0.8 | 4.5 | 0.1 | 57.0 | 57.0 | 0.0 | 43.0
0.750 | 1023 | 750 | 210 | 280 | 6 | 0 | 17.8 | 65.6 | -0.9 | 2.0 | 58.3 | 1.1 | 6.8 | 0.1 | 65.1 | 65.1 | 0.0 | 34.9
0.750 | 1023 | 750 | 210 | 280 | 6 | 0.25 | 13.3 | 49.2 | 30.3 | 1.6 | 58.0 | 0.9 | 5.6 | 0.1 | 63.6 | 63.6 | 0.0 | 36.4
0.750 | 1023 | 750 | 210 | 280 | 6 | 0.5 | 8.8 | 32.8 | 61.5 | 1.3 | 58.1 | 0.8 | 4.4 | 0.1 | 62.5 | 62.5 | 0.0 | 37.5
0.750 | 1023 | 750 | 210 | 280 | 10 | 0 | 11.2 | 69.6 | -0.9 | 1.4 | 63.8 | 0.9 | 5.9 | 0.1 | 69.7 | 69.7 | 0.0 | 30.3
0.750 | 1023 | 750 | 210 | 280 | 10 | 0.25 | 8.4 | 52.2 | 30.3 | 1.2 | 64.0 | 0.8 | 5.1 | 0.1 | 69.0 | 69.0 | 0.0 | 31.0
0.750 | 1023 | 750 | 210 | 280 | 10 | 0.5 | 5.5 | 34.8 | 61.5 | 1.0 | 64.6 | 0.7 | 4.1 | 0.0 | 68.7 | 68.7 | 0.0 | 31.3
0.750 | 1023 | 750 | 240 | 320 | 1.5 | 0 | 57.3 | 52.5 | -0.9 | 10.8 | 35.6 | 3.8 | 14.5 | 1.6 | 50.1 | 50.1 | 21.1 | 28.8
0.750 | 1023 | 750 | 240 | 320 | 1.5 | 0.25 | 43.0 | 39.4 | 34.8 | 4.5 | 32.2 | 1.5 | 5.4 | 0.2 | 37.6 | 37.6 | 22.5 | 39.9
0.750 | 1023 | 750 | 240 | 320 | 1.5 | 0.5 | 28.6 | 26.2 | 70.5 | 2.3 | 39.0 | 0.9 | 4.0 | 0.1 | 42.9 | 42.9 | 0.0 | 57.1
0.750 | 1023 | 750 | 240 | 320 | 2 | 0 | 47.7 | 58.3 | -0.9 | 6.1 | 37.9 | 2.3 | 9.2 | 0.6 | 47.1 | 47.1 | 21.1 | 31.8
0.750 | 1023 | 750 | 240 | 320 | 2 | 0.25 | 35.8 | 43.7 | 34.8 | 3.6 | 35.7 | 1.3 | 5.1 | 0.2 | 40.8 | 40.8 | 21.0 | 38.2
0.750 | 1023 | 750 | 240 | 320 | 2 | 0.5 | 23.8 | 29.2 | 70.5 | 2.0 | 43.4 | 0.9 | 4.1 | 0.1 | 47.5 | 47.5 | 0.0 | 52.5
0.750 | 1023 | 750 | 240 | 320 | 2.5 | 0 | 40.9 | 62.5 | -0.9 | 4.5 | 39.9 | 1.8 | 7.6 | 0.3 | 47.6 | 47.6 | 20.3 | 32.2
0.750 | 1023 | 750 | 240 | 320 | 2.5 | 0.25 | 30.6 | 46.9 | 34.8 | 2.5 | 48.0 | 1.2 | 6.1 | 0.1 | 54.1 | 54.1 | 0.0 | 45.9
0.750 | 1023 | 750 | 240 | 320 | 2.5 | 0.5 | 20.3 | 31.2 | 70.5 | 1.7 | 46.7 | 0.8 | 4.1 | 0.1 | 50.8 | 50.8 | 0.0 | 49.2
0.750 | 1023 | 750 | 240 | 320 | 3 | 0 | 35.8 | 65.6 | -0.9 | 3.7 | 41.9 | 1.5 | 6.7 | 0.2 | 48.6 | 48.6 | 19.4 | 32.0
0.750 | 1023 | 750 | 240 | 320 | 3 | 0.25 | 26.8 | 49.2 | 34.8 | 2.2 | 50.4 | 1.1 | 5.8 | 0.1 | 56.2 | 56.2 | 0.0 | 43.8
0.750 | 1023 | 750 | 240 | 320 | 3 | 0.5 | 17.8 | 32.8 | 70.5 | 1.6 | 49.5 | 0.8 | 4.1 | 0.1 | 53.6 | 53.6 | 0.0 | 46.4
0.750 | 1023 | 750 | 240 | 320 | 4 | 0 | 28.6 | 70.0 | -0.9 | 2.8 | 45.0 | 1.2 | 5.9 | 0.2 | 50.9 | 50.9 | 17.9 | 31.2
0.750 | 1023 | 750 | 240 | 320 | 4 | 0.25 | 21.4 | 52.5 | 34.8 | 1.8 | 54.0 | 1.0 | 5.4 | 0.1 | 59.4 | 59.4 | 0.0 | 40.6
0.750 | 1023 | 750 | 240 | 320 | 4 | 0.5 | 14.2 | 35.0 | 70.5 | 1.4 | 53.6 | 0.7 | 4.1 | 0.1 | 57.6 | 57.6 | 0.0 | 42.4
0.750 | 1023 | 750 | 240 | 320 | 6 | 0 | 20.3 | 75.0 | -0.9 | 1.7 | 59.2 | 1.0 | 6.0 | 0.1 | 65.3 | 65.3 | 0.0 | 34.7
0.750 | 1023 | 750 | 240 | 320 | 6 | 0.25 | 15.2 | 56.2 | 34.8 | 1.4 | 59.0 | 0.8 | 5.0 | 0.1 | 64.0 | 64.0 | 0.0 | 36.0
0.750 | 1023 | 750 | 240 | 320 | 6 | 0.5 | 10.1 | 37.5 | 70.5 | 1.1 | 59.1 | 0.7 | 3.9 | 0.0 | 63.0 | 63.0 | 0.0 | 37.0
0.750 | 1023 | 750 | 240 | 320 | 10 | 0 | 12.9 | 79.5 | -0.9 | 1.2 | 64.6 | 0.8 | 5.2 | 0.1 | 69.8 | 69.8 | 0.0 | 30.2
0.750 | 1023 | 750 | 240 | 320 | 10 | 0.25 | 9.6 | 59.6 | 34.8 | 1.0 | 65.0 | 0.7 | 4.5 | 0.0 | 69.5 | 69.5 | 0.0 | 30.5
0.750 | 1023 | 750 | 240 | 320 | 10 | 0.5 | 6.3 | 39.8 | 70.5 | 0.0 | 0.0 | 0.0 | 0.0 | 0.0 | 0.0 | 0.0 | 0.0 | 0.0
0.750 | 1048 | 775 | 120 | 160 | 1.5 | 0 | 28.6 | 26.2 | -0.9 | 14.7 | 23.8 | 3.5 | 15.8 | 2.3 | 39.5 | 40.3 | 30.7 | 29.0
0.750 | 1048 | 775 | 120 | 160 | 1.5 | 0.25 | 21.4 | 19.7 | 16.9 | 10.8 | 25.7 | 2.8 | 11.6 | 1.2 | 37.4 | 37.4 | 29.2 | 33.4
0.750 | 1048 | 775 | 120 | 160 | 1.5 | 0.5 | 14.2 | 13.1 | 34.8 | 8.2 | 27.6 | 2.3 | 8.7 | 0.7 | 36.3 | 36.3 | 26.5 | 37.2
0.750 | 1048 | 775 | 120 | 160 | 2 | 0 | 23.8 | 29.2 | -0.9 | 10.6 | 28.3 | 3.0 | 14.1 | 1.5 | 42.5 | 42.5 | 28.8 | 28.7
0.750 | 1048 | 775 | 120 | 160 | 2 | 0.25 | 17.8 | 21.9 | 16.9 | 8.5 | 29.8 | 2.5 | 11.2 | 1.0 | 41.1 | 41.1 | 27.3 | 31.7
0.750 | 1048 | 775 | 120 | 160 | 2 | 0.5 | 11.8 | 14.6 | 34.8 | 6.8 | 31.9 | 2.2 | 8.9 | 0.6 | 40.7 | 40.7 | 24.9 | 34.4
0.750 | 1048 | 775 | 120 | 160 | 2.5 | 0 | 20.3 | 31.2 | -0.9 | 8.6 | 31.6 | 2.7 | 13.3 | 1.1 | 44.9 | 44.9 | 27.2 | 28.0
0.750 | 1048 | 775 | 120 | 160 | 2.5 | 0.25 | 15.2 | 23.4 | 16.9 | 7.2 | 33.1 | 2.4 | 11.0 | 0.8 | 44.2 | 44.2 | 25.7 | 30.2
0.750 | 1048 | 775 | 120 | 160 | 2.5 | 0.5 | 10.1 | 15.6 | 34.8 | 5.9 | 35.3 | 2.1 | 9.0 | 0.5 | 44.3 | 44.3 | 23.5 | 32.3
0.750 | 1048 | 775 | 120 | 160 | 3 | 0 | 17.8 | 32.8 | -0.9 | 7.3 | 34.3 | 2.5 | 12.7 | 0.9 | 46.9 | 46.9 | 25.9 | 27.2
0.750 | 1048 | 775 | 120 | 160 | 3 | 0.25 | 13.3 | 24.6 | 16.9 | 6.2 | 35.8 | 2.2 | 10.8 | 0.7 | 46.6 | 46.6 | 24.4 | 28.9
0.750 | 1048 | 775 | 120 | 160 | 3 | 0.5 | 8.8 | 16.4 | 34.8 | 5.2 | 38.3 | 2.0 | 9.0 | 0.5 | 47.3 | 47.3 | 22.2 | 30.5
0.750 | 1048 | 775 | 120 | 160 | 4 | 0 | 14.2 | 35.0 | -0.9 | 5.8 | 38.4 | 2.2 | 11.9 | 0.7 | 50.3 | 50.3 | 23.7 | 26.0
0.750 | 1048 | 775 | 120 | 160 | 4 | 0.25 | 10.6 | 26.2 | 16.9 | 5.1 | 40.0 | 2.0 | 10.5 | 0.5 | 50.6 | 50.6 | 22.4 | 27.0
0.750 | 1048 | 775 | 120 | 160 | 4 | 0.5 | 7.0 | 17.5 | 34.8 | 4.4 | 42.8 | 1.9 | 9.1 | 0.4 | 51.9 | 51.9 | 20.1 | 28.0
0.750 | 1048 | 775 | 120 | 160 | 6 | 0 | 10.1 | 37.5 | -0.9 | 4.3 | 44.4 | 1.9 | 11.1 | 0.5 | 55.5 | 55.5 | 20.7 | 23.8
0.750 | 1048 | 775 | 120 | 160 | 6 | 0.25 | 7.5 | 28.1 | 16.9 | 3.9 | 46.4 | 1.8 | 10.2 | 0.4 | 56.5 | 56.5 | 19.3 | 24.2
0.750 | 1048 | 775 | 120 | 160 | 6 | 0.5 | 4.9 | 18.7 | 34.8 | 2.8 | 59.4 | 1.7 | 10.9 | 0.3 | 70.3 | 70.3 | 0.0 | 29.7
0.750 | 1048 | 775 | 120 | 160 | 10 | 0 | 6.3 | 39.8 | -0.9 | 3.0 | 52.2 | 1.6 | 10.4 | 0.3 | 62.5 | 62.5 | 16.6 | 20.8
0.750 | 1048 | 775 | 120 | 160 | 10 | 0.25 | 4.7 | 29.8 | 16.9 | 2.4 | 63.8 | 1.5 | 11.4 | 0.3 | 75.2 | 75.2 | 0.0 | 24.8
0.750 | 1048 | 775 | 120 | 160 | 10 | 0.5 | 3.1 | 19.9 | 34.8 | 2.2 | 65.6 | 1.5 | 10.0 | 0.2 | 75.6 | 75.6 | 0.0 | 24.4
0.750 | 1048 | 775 | 150 | 200 | 1.5 | 0 | 35.8 | 32.8 | -0.9 | 11.6 | 27.0 | 3.1 | 13.9 | 1.6 | 40.9 | 40.9 | 31.1 | 27.9
0.750 | 1048 | 775 | 150 | 200 | 1.5 | 0.25 | 26.8 | 24.6 | 21.4 | 8.5 | 28.1 | 2.4 | 9.9 | 0.8 | 38.0 | 38.0 | 29.4 | 32.5
0.750 | 1048 | 775 | 150 | 200 | 1.5 | 0.5 | 17.8 | 16.4 | 43.7 | 6.5 | 29.3 | 1.9 | 7.3 | 0.5 | 36.6 | 36.6 | 27.2 | 36.2
0.750 | 1048 | 775 | 150 | 200 | 2 | 0 | 29.8 | 36.4 | -0.9 | 8.6 | 30.9 | 2.7 | 12.4 | 1.1 | 43.2 | 43.2 | 29.0 | 27.8
0.750 | 1048 | 775 | 150 | 200 | 2 | 0.25 | 22.3 | 27.3 | 21.4 | 6.9 | 31.9 | 2.2 | 9.6 | 0.7 | 41.5 | 41.5 | 27.5 | 31.0
0.750 | 1048 | 775 | 150 | 200 | 2 | 0.5 | 14.8 | 18.2 | 43.7 | 0.0 | 0.0 | 0.0 | 0.0 | 0.0 | 0.0 | 0.0 | 0.0 | 0.0
0.750 | 1048 | 775 | 150 | 200 | 2.5 | 0 | 25.5 | 39.0 | -0.9 | 6.9 | 33.4 | 2.3 | 11.4 | 0.8 | 44.8 | 44.8 | 27.8 | 27.4
0.750 | 1048 | 775 | 150 | 200 | 2.5 | 0.25 | 19.1 | 29.3 | 21.4 | 5.8 | 35.0 | 2.0 | 9.3 | 0.5 | 44.3 | 44.3 | 26.1 | 29.5
0.750 | 1048 | 775 | 150 | 200 | 2.5 | 0.5 | 12.6 | 19.5 | 43.7 | 4.7 | 37.0 | 1.7 | 7.6 | 0.4 | 44.6 | 44.6 | 23.7 | 31.7
0.750 | 1048 | 775 | 150 | 200 | 3 | 0 | 22.3 | 41.0 | -0.9 | 6.0 | 36.4 | 2.2 | 10.9 | 0.7 | 47.3 | 47.3 | 26.0 | 26.6
0.750 | 1048 | 775 | 150 | 200 | 3 | 0.25 | 16.7 | 30.8 | 21.4 | 5.1 | 37.6 | 1.9 | 9.2 | 0.5 | 46.8 | 46.8 | 24.8 | 28.4
0.750 | 1048 | 775 | 150 | 200 | 3 | 0.5 | 11.0 | 20.5 | 43.7 | 4.2 | 39.8 | 1.7 | 7.6 | 0.3 | 47.4 | 47.4 | 22.5 | 30.1
0.750 | 1048 | 775 | 150 | 200 | 4 | 0 | 17.8 | 43.7 | -0.9 | 4.7 | 40.5 | 1.9 | 10.3 | 0.5 | 50.7 | 50.7 | 23.9 | 25.4
0.750 | 1048 | 775 | 150 | 200 | 4 | 0.25 | 13.3 | 32.8 | 21.4 | 4.1 | 41.9 | 1.7 | 8.9 | 0.4 | 50.9 | 50.9 | 22.5 | 26.6
0.750 | 1048 | 775 | 150 | 200 | 4 | 0.5 | 8.8 | 21.9 | 43.7 | 2.9 | 55.7 | 1.6 | 9.6 | 0.3 | 65.3 | 65.3 | 0.0 | 34.7
0.750 | 1048 | 775 | 150 | 200 | 6 | 0 | 12.6 | 46.9 | -0.9 | 3.5 | 46.3 | 1.6 | 9.5 | 0.3 | 55.8 | 55.8 | 20.7 | 23.5
0.750 | 1048 | 775 | 150 | 200 | 6 | 0.25 | 9.4 | 35.1 | 21.4 | 3.2 | 48.0 | 1.5 | 8.6 | 0.3 | 56.6 | 56.6 | 19.5 | 23.9
0.750 | 1048 | 775 | 150 | 200 | 6 | 0.5 | 6.2 | 23.4 | 43.7 | 2.3 | 61.3 | 1.4 | 9.2 | 0.2 | 70.5 | 70.5 | 0.0 | 29.5
0.750 | 1048 | 775 | 150 | 200 | 10 | 0 | 8.0 | 49.7 | -0.9 | 2.5 | 53.7 | 1.3 | 8.9 | 0.2 | 62.6 | 62.6 | 16.6 | 20.8
0.750 | 1048 | 775 | 150 | 200 | 10 | 0.25 | 5.9 | 37.3 | 21.4 | 2.0 | 65.7 | 1.3 | 9.8 | 0.2 | 75.4 | 75.4 | 0.0 | 24.6
0.750 | 1048 | 775 | 150 | 200 | 10 | 0.5 | 3.9 | 24.9 | 43.7 | 1.8 | 67.2 | 1.2 | 8.5 | 0.2 | 75.7 | 75.7 | 0.0 | 24.3
0.750 | 1048 | 775 | 180 | 240 | 1.5 | 0 | 43.0 | 39.4 | -0.9 | 10.4 | 29.0 | 3.0 | 13.1 | 1.4 | 42.1 | 42.1 | 30.8 | 27.1
0.750 | 1048 | 775 | 180 | 240 | 1.5 | 0.25 | 32.2 | 29.5 | 25.9 | 7.4 | 29.6 | 2.2 | 9.0 | 0.7 | 38.6 | 38.6 | 29.5 | 31.9
0.750 | 1048 | 775 | 180 | 240 | 1.5 | 0.5 | 21.4 | 19.7 | 52.6 | 5.6 | 30.4 | 1.7 | 6.4 | 0.4 | 36.9 | 36.9 | 27.3 | 35.9
0.750 | 1048 | 775 | 180 | 240 | 2 | 0 | 35.8 | 43.7 | -0.9 | 7.6 | 32.6 | 2.5 | 11.5 | 0.9 | 44.0 | 44.0 | 28.9 | 27.0
0.750 | 1048 | 775 | 180 | 240 | 2 | 0.25 | 26.8 | 32.8 | 25.9 | 5.9 | 33.3 | 2.0 | 8.6 | 0.5 | 41.9 | 41.9 | 27.7 | 30.4
0.750 | 1048 | 775 | 180 | 240 | 2 | 0.5 | 17.8 | 21.9 | 52.6 | 4.7 | 34.6 | 1.6 | 6.6 | 0.3 | 41.3 | 41.3 | 25.3 | 33.4
0.750 | 1048 | 775 | 180 | 240 | 2.5 | 0 | 30.6 | 46.9 | -0.9 | 6.1 | 35.5 | 2.2 | 10.5 | 0.6 | 46.0 | 46.0 | 27.3 | 26.7
0.750 | 1048 | 775 | 180 | 240 | 2.5 | 0.25 | 22.9 | 35.1 | 25.9 | 5.0 | 36.3 | 1.8 | 8.4 | 0.4 | 44.7 | 44.7 | 26.1 | 29.2
0.750 | 1048 | 775 | 180 | 240 | 2.5 | 0.5 | 15.2 | 23.4 | 52.6 | 4.0 | 37.9 | 1.5 | 6.7 | 0.3 | 44.6 | 44.6 | 23.9 | 31.5
0.750 | 1048 | 775 | 180 | 240 | 3 | 0 | 26.8 | 49.2 | -0.9 | 5.3 | 37.9 | 2.0 | 9.9 | 0.5 | 47.8 | 47.8 | 26.0 | 26.2
0.750 | 1048 | 775 | 180 | 240 | 3 | 0.25 | 20.0 | 36.9 | 25.9 | 4.4 | 38.9 | 1.7 | 8.2 | 0.4 | 47.1 | 47.1 | 24.8 | 28.1
0.750 | 1048 | 775 | 180 | 240 | 3 | 0.5 | 13.3 | 24.6 | 52.6 | 2.8 | 52.6 | 1.5 | 8.7 | 0.2 | 61.3 | 61.3 | 0.0 | 38.7
0.750 | 1048 | 775 | 180 | 240 | 4 | 0 | 21.4 | 52.5 | -0.9 | 4.2 | 41.7 | 1.7 | 9.2 | 0.4 | 50.9 | 50.9 | 23.9 | 25.2
0.750 | 1048 | 775 | 180 | 240 | 4 | 0.25 | 16.0 | 39.4 | 25.9 | 3.6 | 42.9 | 1.6 | 7.9 | 0.3 | 50.8 | 50.8 | 22.7 | 26.5
0.750 | 1048 | 775 | 180 | 240 | 4 | 0.5 | 10.6 | 26.2 | 52.6 | 2.5 | 56.7 | 1.4 | 8.5 | 0.2 | 65.2 | 65.2 | 0.0 | 34.8
0.750 | 1048 | 775 | 180 | 240 | 6 | 0 | 15.2 | 56.2 | -0.9 | 3.1 | 47.4 | 1.5 | 8.5 | 0.3 | 55.9 | 55.9 | 20.8 | 23.2
0.750 | 1048 | 775 | 180 | 240 | 6 | 0.25 | 11.4 | 42.2 | 25.9 | 2.8 | 48.9 | 1.4 | 7.6 | 0.2 | 56.6 | 56.6 | 19.5 | 24.0
0.750 | 1048 | 775 | 180 | 240 | 6 | 0.5 | 7.5 | 28.1 | 52.6 | 2.0 | 62.4 | 1.3 | 8.1 | 0.2 | 70.5 | 70.5 | 0.0 | 29.5
0.750 | 1048 | 775 | 180 | 240 | 10 | 0 | 9.6 | 59.6 | -0.9 | 1.8 | 65.8 | 1.2 | 9.5 | 0.2 | 75.2 | 75.2 | 0.0 | 24.8
0.750 | 1048 | 775 | 180 | 240 | 10 | 0.25 | 7.2 | 44.7 | 25.9 | 1.7 | 66.8 | 1.2 | 8.6 | 0.1 | 75.4 | 75.4 | 0.0 | 24.6
0.750 | 1048 | 775 | 180 | 240 | 10 | 0.5 | 4.7 | 29.8 | 52.6 | 1.6 | 68.3 | 1.1 | 7.5 | 0.1 | 75.8 | 75.8 | 0.0 | 24.2
0.750 | 1048 | 775 | 210 | 280 | 1.5 | 0 | 50.1 | 45.9 | -0.9 | 9.9 | 30.3 | 3.0 | 13.0 | 1.3 | 43.3 | 43.3 | 30.6 | 26.1
0.750 | 1048 | 775 | 210 | 280 | 1.5 | 0.25 | 37.6 | 34.4 | 30.3 | 6.8 | 30.4 | 2.1 | 8.4 | 0.6 | 38.8 | 38.8 | 29.7 | 31.5
0.750 | 1048 | 775 | 210 | 280 | 1.5 | 0.5 | 25.0 | 23.0 | 61.5 | 5.0 | 31.1 | 1.6 | 5.9 | 0.3 | 37.0 | 37.0 | 27.4 | 35.5
0.750 | 1048 | 775 | 210 | 280 | 2 | 0 | 41.8 | 51.0 | -0.9 | 7.1 | 33.8 | 2.4 | 11.0 | 0.8 | 44.8 | 44.8 | 28.9 | 26.3
0.750 | 1048 | 775 | 210 | 280 | 2 | 0.25 | 31.3 | 38.3 | 30.3 | 5.4 | 34.2 | 1.8 | 8.0 | 0.4 | 42.2 | 42.2 | 27.7 | 30.1
0.750 | 1048 | 775 | 210 | 280 | 2 | 0.5 | 20.8 | 25.5 | 61.5 | 4.2 | 35.2 | 1.5 | 6.1 | 0.3 | 41.3 | 41.3 | 25.5 | 33.2
0.750 | 1048 | 775 | 210 | 280 | 2.5 | 0 | 35.8 | 54.7 | -0.9 | 5.6 | 36.6 | 2.1 | 9.9 | 0.6 | 46.5 | 46.5 | 27.3 | 26.2
0.750 | 1048 | 775 | 210 | 280 | 2.5 | 0.25 | 26.8 | 41.0 | 30.3 | 4.5 | 37.2 | 1.7 | 7.7 | 0.4 | 45.0 | 45.0 | 26.2 | 28.9
0.750 | 1048 | 775 | 210 | 280 | 2.5 | 0.5 | 17.8 | 27.3 | 61.5 | 2.8 | 50.8 | 1.4 | 8.1 | 0.2 | 58.9 | 58.9 | 0.0 | 41.1
0.750 | 1048 | 775 | 210 | 280 | 3 | 0 | 31.3 | 57.4 | -0.9 | 4.8 | 39.0 | 1.9 | 9.3 | 0.4 | 48.3 | 48.3 | 26.0 | 25.7
0.750 | 1048 | 775 | 210 | 280 | 3 | 0.25 | 23.4 | 43.0 | 30.3 | 4.0 | 39.8 | 1.6 | 7.6 | 0.3 | 47.4 | 47.4 | 24.8 | 27.8
0.750 | 1048 | 775 | 210 | 280 | 3 | 0.5 | 15.5 | 28.7 | 61.5 | 2.5 | 53.8 | 1.4 | 8.0 | 0.2 | 61.7 | 61.7 | 0.0 | 38.3
0.750 | 1048 | 775 | 210 | 280 | 4 | 0 | 25.0 | 61.2 | -0.9 | 3.7 | 42.8 | 1.6 | 8.5 | 0.3 | 51.4 | 51.4 | 23.8 | 24.8
0.750 | 1048 | 775 | 210 | 280 | 4 | 0.25 | 18.7 | 45.9 | 30.3 | 3.2 | 44.0 | 1.4 | 7.3 | 0.2 | 51.3 | 51.3 | 22.6 | 26.1
0.750 | 1048 | 775 | 210 | 280 | 4 | 0.5 | 12.4 | 30.6 | 61.5 | 2.2 | 57.9 | 1.3 | 7.7 | 0.2 | 65.6 | 65.6 | 0.0 | 34.4
0.750 | 1048 | 775 | 210 | 280 | 6 | 0 | 17.8 | 65.6 | -0.9 | 2.7 | 48.6 | 1.3 | 7.8 | 0.2 | 56.4 | 56.4 | 20.7 | 22.9
0.750 | 1048 | 775 | 210 | 280 | 6 | 0.25 | 13.3 | 49.2 | 30.3 | 2.0 | 62.0 | 1.2 | 8.7 | 0.2 | 70.7 | 70.7 | 0.0 | 29.3
0.750 | 1048 | 775 | 210 | 280 | 6 | 0.5 | 8.8 | 32.8 | 61.5 | 1.8 | 63.5 | 1.1 | 7.4 | 0.1 | 70.9 | 70.9 | 0.0 | 29.1
0.750 | 1048 | 775 | 210 | 280 | 10 | 0 | 11.2 | 69.6 | -0.9 | 1.6 | 67.0 | 1.1 | 8.6 | 0.1 | 75.7 | 75.7 | 0.0 | 24.3
0.750 | 1048 | 775 | 210 | 280 | 10 | 0.25 | 8.4 | 52.2 | 30.3 | 1.5 | 67.9 | 1.0 | 7.8 | 0.1 | 75.8 | 75.8 | 0.0 | 24.2
0.750 | 1048 | 775 | 210 | 280 | 10 | 0.5 | 5.5 | 34.8 | 61.5 | 1.4 | 69.3 | 1.0 | 6.8 | 0.1 | 76.1 | 76.1 | 0.0 | 23.9
0.750 | 1048 | 775 | 240 | 320 | 1.5 | 0 | 57.3 | 52.5 | -0.9 | 9.9 | 31.6 | 3.1 | 13.4 | 1.3 | 45.0 | 45.0 | 30.3 | 24.8
0.750 | 1048 | 775 | 240 | 320 | 1.5 | 0.25 | 43.0 | 39.4 | 34.8 | 6.4 | 31.3 | 2.0 | 8.1 | 0.5 | 39.4 | 39.4 | 29.7 | 30.8
0.750 | 1048 | 775 | 240 | 320 | 1.5 | 0.5 | 28.6 | 26.2 | 70.5 | 4.6 | 31.7 | 1.5 | 5.6 | 0.3 | 37.3 | 37.3 | 27.4 | 35.3
0.750 | 1048 | 775 | 240 | 320 | 2 | 0 | 47.7 | 58.3 | -0.9 | 6.8 | 34.9 | 2.4 | 10.8 | 0.7 | 45.7 | 45.7 | 28.6 | 25.7
0.750 | 1048 | 775 | 240 | 320 | 2 | 0.25 | 35.8 | 43.7 | 34.8 | 5.0 | 35.0 | 1.8 | 7.6 | 0.4 | 42.6 | 42.6 | 27.7 | 29.7
0.750 | 1048 | 775 | 240 | 320 | 2 | 0.5 | 23.8 | 29.2 | 70.5 | 2.9 | 48.4 | 1.4 | 7.6 | 0.2 | 56.0 | 56.0 | 0.0 | 44.0
0.750 | 1048 | 775 | 240 | 320 | 2.5 | 0 | 40.9 | 62.5 | -0.9 | 5.3 | 37.6 | 2.0 | 9.6 | 0.5 | 47.2 | 47.2 | 27.2 | 25.6
0.750 | 1048 | 775 | 240 | 320 | 2.5 | 0.25 | 30.6 | 46.9 | 34.8 | 4.2 | 38.1 | 1.6 | 7.3 | 0.3 | 45.5 | 45.5 | 26.0 | 28.5
0.750 | 1048 | 775 | 240 | 320 | 2.5 | 0.5 | 20.3 | 31.2 | 70.5 | 2.5 | 51.8 | 1.3 | 7.5 | 0.2 | 59.3 | 59.3 | 0.0 | 40.7
0.750 | 1048 | 775 | 240 | 320 | 3 | 0 | 35.8 | 65.6 | -0.9 | 4.4 | 39.9 | 1.8 | 8.8 | 0.4 | 48.7 | 48.7 | 25.8 | 25.4
0.750 | 1048 | 775 | 240 | 320 | 3 | 0.25 | 26.8 | 49.2 | 34.8 | 2.3 | 54.1 | 1.2 | 7.3 | 0.2 | 61.5 | 61.5 | 0.0 | 38.5
0.750 | 1048 | 775 | 240 | 320 | 3 | 0.5 | 17.8 | 32.8 | 70.5 | 0.0 | 0.0 | 0.0 | 0.0 | 0.0 | 0.0 | 0.0 | 0.0 | 0.0
0.750 | 1048 | 775 | 240 | 320 | 4 | 0 | 28.6 | 70.0 | -0.9 | 3.4 | 43.8 | 1.5 | 8.0 | 0.3 | 51.8 | 51.8 | 23.8 | 24.5
0.750 | 1048 | 775 | 240 | 320 | 4 | 0.25 | 21.4 | 52.5 | 34.8 | 2.9 | 44.8 | 1.3 | 6.8 | 0.2 | 51.6 | 51.6 | 22.5 | 25.9
0.750 | 1048 | 775 | 240 | 320 | 4 | 0.5 | 14.2 | 35.0 | 70.5 | 2.0 | 58.8 | 1.2 | 7.2 | 0.1 | 65.9 | 65.9 | 0.0 | 34.1
0.750 | 1048 | 775 | 240 | 320 | 6 | 0 | 20.3 | 75.0 | -0.9 | 2.5 | 49.5 | 1.2 | 7.2 | 0.2 | 56.7 | 56.7 | 20.6 | 22.7
0.750 | 1048 | 775 | 240 | 320 | 6 | 0.25 | 15.2 | 56.2 | 34.8 | 1.8 | 62.9 | 1.1 | 8.0 | 0.1 | 71.0 | 71.0 | 0.0 | 29.0
0.750 | 1048 | 775 | 240 | 320 | 6 | 0.5 | 10.1 | 37.5 | 70.5 | 1.6 | 64.2 | 1.0 | 6.8 | 0.1 | 71.0 | 71.0 | 0.0 | 29.0
0.750 | 1048 | 775 | 240 | 320 | 10 | 0 | 12.9 | 79.5 | -0.9 | 1.5 | 67.8 | 1.0 | 7.9 | 0.1 | 75.7 | 75.7 | 0.0 | 24.3
0.750 | 1048 | 775 | 240 | 320 | 10 | 0.25 | 9.6 | 59.6 | 34.8 | 1.4 | 68.6 | 0.9 | 7.2 | 0.1 | 75.9 | 75.9 | 0.0 | 24.1
0.750 | 1048 | 775 | 240 | 320 | 10 | 0.5 | 6.3 | 39.8 | 70.5 | 1.3 | 70.1 | 0.9 | 6.3 | 0.1 | 76.3 | 76.3 | 0.0 | 23.7
0.750 | 1073 | 800 | 120 | 160 | 1.5 | 0 | 28.6 | 26.2 | -0.9 | 0.0 | 0.0 | 0.0 | 0.0 | 0.0 | 0.0 | 0.0 | 0.0 | 0.0
0.750 | 1073 | 800 | 120 | 160 | 1.5 | 0.25 | 21.4 | 19.7 | 16.9 | 23.8 | 22.4 | 5.3 | 25.7 | 6.1 | 48.1 | 49.9 | 26.5 | 23.6
0.750 | 1073 | 800 | 120 | 160 | 1.5 | 0.5 | 14.2 | 13.1 | 34.8 | 16.2 | 28.3 | 4.6 | 20.0 | 3.2 | 48.3 | 48.3 | 24.0 | 27.7
0.750 | 1073 | 800 | 120 | 160 | 2 | 0 | 23.8 | 29.2 | -0.9 | 0.0 | 0.0 | 0.0 | 0.0 | 0.0 | 0.0 | 0.0 | 0.0 | 0.0
0.750 | 1073 | 800 | 120 | 160 | 2 | 0.25 | 17.8 | 21.9 | 16.9 | 18.5 | 27.6 | 5.1 | 25.0 | 4.6 | 52.6 | 54.2 | 24.1 | 21.7
0.750 | 1073 | 800 | 120 | 160 | 2 | 0.5 | 11.8 | 14.6 | 34.8 | 13.2 | 33.1 | 4.4 | 19.8 | 2.6 | 52.8 | 52.8 | 22.1 | 25.0
0.750 | 1073 | 800 | 120 | 160 | 2.5 | 0 | 20.3 | 31.2 | -0.9 | 20.6 | 26.3 | 5.4 | 29.5 | 6.1 | 55.8 | 59.0 | 23.6 | 17.4
0.750 | 1073 | 800 | 120 | 160 | 2.5 | 0.25 | 15.2 | 23.4 | 16.9 | 14.8 | 31.8 | 4.7 | 24.0 | 3.6 | 55.8 | 57.3 | 22.3 | 20.5
0.750 | 1073 | 800 | 120 | 160 | 2.5 | 0.5 | 10.1 | 15.6 | 34.8 | 11.3 | 36.7 | 4.2 | 19.5 | 2.2 | 56.2 | 56.2 | 20.8 | 23.0
0.750 | 1073 | 800 | 120 | 160 | 3 | 0 | 17.8 | 32.8 | -0.9 | 16.4 | 30.4 | 5.0 | 27.5 | 4.5 | 57.9 | 60.9 | 21.9 | 17.2
0.750 | 1073 | 800 | 120 | 160 | 3 | 0.25 | 13.3 | 24.6 | 16.9 | 12.8 | 35.1 | 4.5 | 23.1 | 3.0 | 58.2 | 59.6 | 21.0 | 19.4
0.750 | 1073 | 800 | 120 | 160 | 3 | 0.5 | 8.8 | 16.4 | 34.8 | 10.0 | 39.9 | 4.0 | 19.3 | 1.9 | 59.1 | 59.1 | 19.4 | 21.5
0.750 | 1073 | 800 | 120 | 160 | 4 | 0 | 14.2 | 35.0 | -0.9 | 12.2 | 36.1 | 4.4 | 25.0 | 3.1 | 61.1 | 63.7 | 19.8 | 16.5
0.750 | 1073 | 800 | 120 | 160 | 4 | 0.25 | 10.6 | 26.2 | 16.9 | 10.2 | 39.9 | 4.1 | 21.9 | 2.2 | 61.8 | 63.0 | 18.9 | 18.0
0.750 | 1073 | 800 | 120 | 160 | 4 | 0.5 | 7.0 | 17.5 | 34.8 | 8.3 | 44.5 | 3.7 | 18.7 | 1.6 | 63.2 | 63.2 | 17.4 | 19.5
0.750 | 1073 | 800 | 120 | 160 | 6 | 0 | 10.1 | 37.5 | -0.9 | 8.6 | 43.7 | 3.7 | 22.6 | 1.9 | 66.2 | 67.6 | 17.1 | 15.3
0.750 | 1073 | 800 | 120 | 160 | 6 | 0.25 | 7.5 | 28.1 | 16.9 | 7.4 | 47.0 | 3.5 | 20.6 | 1.5 | 67.6 | 67.6 | 16.2 | 16.2
0.750 | 1073 | 800 | 120 | 160 | 6 | 0.5 | 4.9 | 18.7 | 34.8 | 6.4 | 50.8 | 3.3 | 17.8 | 1.1 | 68.7 | 68.7 | 14.5 | 16.8
0.750 | 1073 | 800 | 120 | 160 | 10 | 0 | 6.3 | 39.8 | -0.9 | 5.8 | 52.4 | 3.0 | 20.3 | 1.2 | 72.8 | 72.8 | 13.7 | 13.6
0.750 | 1073 | 800 | 120 | 160 | 10 | 0.25 | 4.7 | 29.8 | 16.9 | 5.4 | 54.7 | 2.9 | 18.8 | 1.0 | 73.5 | 73.5 | 12.7 | 13.8
0.750 | 1073 | 800 | 120 | 160 | 10 | 0.5 | 3.1 | 19.9 | 34.8 | 4.2 | 65.3 | 2.8 | 18.8 | 0.8 | 84.1 | 84.1 | 0.0 | 15.9
0.750 | 1073 | 800 | 150 | 200 | 1.5 | 0 | 35.8 | 32.8 | -0.9 | 0.0 | 0.0 | 0.0 | 0.0 | 0.0 | 0.0 | 0.0 | 0.0 | 0.0
0.750 | 1073 | 800 | 150 | 200 | 1.5 | 0.25 | 26.8 | 24.6 | 21.4 | 16.7 | 25.2 | 4.2 | 20.4 | 3.4 | 45.5 | 46.7 | 27.9 | 25.5
0.750 | 1073 | 800 | 150 | 200 | 1.5 | 0.5 | 17.8 | 16.4 | 43.7 | 12.2 | 29.7 | 3.6 | 15.9 | 1.9 | 45.6 | 45.6 | 25.4 | 29.0
0.750 | 1073 | 800 | 150 | 200 | 2 | 0 | 29.8 | 36.4 | -0.9 | 18.4 | 25.6 | 4.7 | 25.8 | 4.7 | 51.3 | 53.2 | 27.2 | 19.7
0.750 | 1073 | 800 | 150 | 200 | 2 | 0.25 | 22.3 | 27.3 | 21.4 | 13.3 | 30.3 | 4.0 | 20.2 | 2.7 | 50.4 | 51.5 | 25.4 | 23.1
0.750 | 1073 | 800 | 150 | 200 | 2 | 0.5 | 14.8 | 18.2 | 43.7 | 10.1 | 34.5 | 3.5 | 15.9 | 1.6 | 50.5 | 50.5 | 23.5 | 26.0
0.750 | 1073 | 800 | 150 | 200 | 2.5 | 0 | 25.5 | 39.0 | -0.9 | 14.1 | 30.5 | 4.3 | 23.8 | 3.4 | 54.3 | 55.8 | 25.0 | 19.2
0.750 | 1073 | 800 | 150 | 200 | 2.5 | 0.25 | 19.1 | 29.3 | 21.4 | 10.9 | 34.6 | 3.8 | 19.6 | 2.1 | 54.2 | 54.2 | 23.9 | 21.9
0.750 | 1073 | 800 | 150 | 200 | 2.5 | 0.5 | 12.6 | 19.5 | 43.7 | 8.6 | 38.3 | 3.3 | 15.8 | 1.4 | 54.0 | 54.0 | 21.9 | 24.0
0.750 | 1073 | 800 | 150 | 200 | 3 | 0 | 22.3 | 41.0 | -0.9 | 11.7 | 34.1 | 4.0 | 22.3 | 2.6 | 56.4 | 57.8 | 23.5 | 18.7
0.750 | 1073 | 800 | 150 | 200 | 3 | 0.25 | 16.7 | 30.8 | 21.4 | 9.4 | 37.8 | 3.5 | 18.9 | 1.8 | 56.7 | 56.7 | 22.5 | 20.8
0.750 | 1073 | 800 | 150 | 200 | 3 | 0.5 | 11.0 | 20.5 | 43.7 | 7.6 | 41.5 | 3.2 | 15.7 | 1.2 | 57.2 | 57.2 | 20.5 | 22.3
0.750 | 1073 | 800 | 150 | 200 | 4 | 0 | 17.8 | 43.7 | -0.9 | 8.9 | 39.2 | 3.5 | 20.5 | 1.8 | 59.7 | 60.8 | 21.3 | 17.8
0.750 | 1073 | 800 | 150 | 200 | 4 | 0.25 | 13.3 | 32.8 | 21.4 | 7.6 | 42.4 | 3.2 | 18.0 | 1.4 | 60.5 | 60.5 | 20.3 | 19.2
0.750 | 1073 | 800 | 150 | 200 | 4 | 0.5 | 8.8 | 21.9 | 43.7 | 6.4 | 46.1 | 2.9 | 15.3 | 1.0 | 61.4 | 61.4 | 18.4 | 20.2
0.750 | 1073 | 800 | 150 | 200 | 6 | 0 | 12.6 | 46.9 | -0.9 | 6.3 | 46.4 | 2.9 | 18.7 | 1.2 | 65.2 | 65.2 | 18.4 | 16.4
0.750 | 1073 | 800 | 150 | 200 | 6 | 0.25 | 9.4 | 35.1 | 21.4 | 5.7 | 48.9 | 2.8 | 16.8 | 1.0 | 65.8 | 65.8 | 17.2 | 17.0
0.750 | 1073 | 800 | 150 | 200 | 6 | 0.5 | 6.2 | 23.4 | 43.7 | 4.2 | 61.9 | 2.6 | 17.4 | 0.7 | 79.2 | 79.2 | 0.0 | 20.8
0.750 | 1073 | 800 | 150 | 200 | 10 | 0 | 8.0 | 49.7 | -0.9 | 4.5 | 54.1 | 2.4 | 16.8 | 0.7 | 70.9 | 70.9 | 14.8 | 14.3
0.750 | 1073 | 800 | 150 | 200 | 10 | 0.25 | 5.9 | 37.3 | 21.4 | 4.1 | 56.5 | 2.3 | 15.5 | 0.6 | 71.9 | 71.9 | 13.6 | 14.5
0.750 | 1073 | 800 | 150 | 200 | 10 | 0.5 | 3.9 | 24.9 | 43.7 | 3.3 | 67.6 | 2.2 | 15.6 | 0.5 | 83.3 | 83.3 | 0.0 | 16.7
0.750 | 1073 | 800 | 180 | 240 | 1.5 | 0 | 43.0 | 39.4 | -0.9 | 0.0 | 0.0 | 0.0 | 0.0 | 0.0 | 0.0 | 0.0 | 0.0 | 0.0
0.750 | 1073 | 800 | 180 | 240 | 1.5 | 0.25 | 32.2 | 29.5 | 25.9 | 21.9 | 23.1 | 5.0 | 23.7 | 5.2 | 46.8 | 48.3 | 26.5 | 25.2
0.750 | 1073 | 800 | 180 | 240 | 1.5 | 0.5 | 21.4 | 19.7 | 52.6 | 13.6 | 28.5 | 3.9 | 15.8 | 2.1 | 44.2 | 44.2 | 24.3 | 31.5
0.750 | 1073 | 800 | 180 | 240 | 2 | 0 | 35.8 | 43.7 | -0.9 | 0.0 | 0.0 | 0.0 | 0.0 | 0.0 | 0.0 | 0.0 | 0.0 | 0.0
0.750 | 1073 | 800 | 180 | 240 | 2 | 0.25 | 26.8 | 32.8 | 25.9 | 14.6 | 29.3 | 4.3 | 20.6 | 3.0 | 49.9 | 51.0 | 24.8 | 24.2
0.750 | 1073 | 800 | 180 | 240 | 2 | 0.5 | 17.8 | 21.9 | 52.6 | 10.4 | 33.6 | 3.5 | 15.0 | 1.6 | 48.6 | 48.6 | 22.9 | 28.5
0.750 | 1073 | 800 | 180 | 240 | 2.5 | 0 | 30.6 | 46.9 | -0.9 | 15.9 | 29.6 | 4.7 | 25.2 | 4.0 | 54.8 | 57.2 | 23.7 | 19.0
0.750 | 1073 | 800 | 180 | 240 | 2.5 | 0.25 | 22.9 | 35.1 | 25.9 | 11.2 | 34.5 | 3.9 | 19.1 | 2.1 | 53.6 | 53.6 | 23.2 | 23.2
0.750 | 1073 | 800 | 180 | 240 | 2.5 | 0.5 | 15.2 | 23.4 | 52.6 | 8.5 | 37.6 | 3.2 | 14.5 | 1.2 | 52.1 | 52.1 | 21.5 | 26.4
0.750 | 1073 | 800 | 180 | 240 | 3 | 0 | 26.8 | 49.2 | -0.9 | 12.2 | 34.2 | 4.2 | 22.4 | 2.7 | 56.6 | 58.0 | 22.7 | 19.3
0.750 | 1073 | 800 | 180 | 240 | 3 | 0.25 | 20.0 | 36.9 | 25.9 | 9.3 | 37.8 | 3.5 | 17.9 | 1.7 | 55.6 | 55.6 | 22.0 | 22.3
0.750 | 1073 | 800 | 180 | 240 | 3 | 0.5 | 13.3 | 24.6 | 52.6 | 7.4 | 40.8 | 3.0 | 14.2 | 1.1 | 54.9 | 54.9 | 20.3 | 24.7
0.750 | 1073 | 800 | 180 | 240 | 4 | 0 | 21.4 | 52.5 | -0.9 | 8.8 | 39.7 | 3.5 | 19.6 | 1.7 | 59.2 | 60.3 | 20.6 | 19.1
0.750 | 1073 | 800 | 180 | 240 | 4 | 0.25 | 16.0 | 39.4 | 25.9 | 7.3 | 42.3 | 3.1 | 16.5 | 1.2 | 58.9 | 58.9 | 20.2 | 21.0
0.750 | 1073 | 800 | 180 | 240 | 4 | 0.5 | 10.6 | 26.2 | 52.6 | 6.1 | 45.3 | 2.8 | 13.7 | 0.8 | 58.9 | 58.9 | 18.5 | 22.6
0.750 | 1073 | 800 | 180 | 240 | 6 | 0 | 15.2 | 56.2 | -0.9 | 6.1 | 46.6 | 2.8 | 17.1 | 1.0 | 63.7 | 63.7 | 18.1 | 18.2
0.750 | 1073 | 800 | 180 | 240 | 6 | 0.25 | 11.4 | 42.2 | 25.9 | 5.4 | 48.6 | 2.6 | 15.1 | 0.8 | 63.7 | 63.7 | 17.2 | 19.1
0.750 | 1073 | 800 | 180 | 240 | 6 | 0.5 | 7.5 | 28.1 | 52.6 | 4.0 | 60.9 | 2.4 | 15.4 | 0.6 | 76.2 | 76.2 | 0.0 | 23.8
0.750 | 1073 | 800 | 180 | 240 | 10 | 0 | 9.6 | 59.6 | -0.9 | 4.2 | 54.0 | 2.3 | 15.0 | 0.6 | 69.0 | 69.0 | 14.6 | 16.4
0.750 | 1073 | 800 | 180 | 240 | 10 | 0.25 | 7.2 | 44.7 | 25.9 | 3.9 | 55.7 | 2.2 | 13.7 | 0.5 | 69.5 | 69.5 | 13.6 | 17.0
0.750 | 1073 | 800 | 180 | 240 | 10 | 0.5 | 4.7 | 29.8 | 52.6 | 3.1 | 66.3 | 2.0 | 13.8 | 0.4 | 80.1 | 80.1 | 0.0 | 19.9
0.750 | 1073 | 800 | 210 | 280 | 1.5 | 0 | 50.1 | 45.9 | -0.9 | 0.0 | 0.0 | 0.0 | 0.0 | 0.0 | 0.0 | 0.0 | 0.0 | 0.0
0.750 | 1073 | 800 | 210 | 280 | 1.5 | 0.25 | 37.6 | 34.4 | 30.3 | 0.0 | 0.0 | 0.0 | 0.0 | 0.0 | 0.0 | 0.0 | 0.0 | 0.0
0.750 | 1073 | 800 | 210 | 280 | 1.5 | 0.5 | 25.0 | 23.0 | 61.5 | 18.9 | 25.9 | 4.9 | 19.7 | 3.7 | 45.6 | 45.6 | 23.5 | 30.9
0.750 | 1073 | 800 | 210 | 280 | 2 | 0 | 41.8 | 51.0 | -0.9 | 19.0 | 24.6 | 4.7 | 26.1 | 4.9 | 50.7 | 52.6 | 26.8 | 20.6
0.750 | 1073 | 800 | 210 | 280 | 2 | 0.25 | 31.3 | 38.3 | 30.3 | 12.1 | 30.1 | 3.6 | 17.8 | 2.2 | 48.0 | 48.0 | 25.7 | 26.3
0.750 | 1073 | 800 | 210 | 280 | 2 | 0.5 | 20.8 | 25.5 | 61.5 | 9.0 | 33.1 | 3.0 | 13.0 | 1.2 | 46.1 | 46.1 | 23.7 | 30.2
0.750 | 1073 | 800 | 210 | 280 | 2.5 | 0 | 35.8 | 54.7 | -0.9 | 12.6 | 31.0 | 3.9 | 21.3 | 2.7 | 52.3 | 53.6 | 24.9 | 21.4
0.750 | 1073 | 800 | 210 | 280 | 2.5 | 0.25 | 26.8 | 41.0 | 30.3 | 9.5 | 34.4 | 3.3 | 16.3 | 1.5 | 50.7 | 50.7 | 24.4 | 25.0
0.750 | 1073 | 800 | 210 | 280 | 2.5 | 0.5 | 17.8 | 27.3 | 61.5 | 7.4 | 37.2 | 2.7 | 12.5 | 0.9 | 49.7 | 49.7 | 22.4 | 28.0
0.750 | 1073 | 800 | 210 | 280 | 3 | 0 | 31.3 | 57.4 | -0.9 | 9.8 | 35.0 | 3.4 | 18.8 | 1.8 | 53.9 | 54.9 | 23.8 | 21.3
0.750 | 1073 | 800 | 210 | 280 | 3 | 0.25 | 23.4 | 43.0 | 30.3 | 7.8 | 37.7 | 2.9 | 15.2 | 1.2 | 52.9 | 52.9 | 23.0 | 24.1
0.750 | 1073 | 800 | 210 | 280 | 3 | 0.5 | 15.5 | 28.7 | 61.5 | 6.3 | 40.3 | 2.5 | 12.1 | 0.8 | 52.4 | 52.4 | 21.3 | 26.3
0.750 | 1073 | 800 | 210 | 280 | 4 | 0 | 25.0 | 61.2 | -0.9 | 7.1 | 40.2 | 2.9 | 16.6 | 1.2 | 56.8 | 56.8 | 22.1 | 21.1
0.750 | 1073 | 800 | 210 | 280 | 4 | 0.25 | 18.7 | 45.9 | 30.3 | 6.1 | 42.3 | 2.6 | 14.1 | 0.9 | 56.4 | 56.4 | 21.0 | 22.7
0.750 | 1073 | 800 | 210 | 280 | 4 | 0.5 | 12.4 | 30.6 | 61.5 | 5.2 | 44.9 | 2.3 | 11.7 | 0.6 | 56.6 | 56.6 | 19.2 | 24.2
0.750 | 1073 | 800 | 210 | 280 | 6 | 0 | 17.8 | 65.6 | -0.9 | 5.0 | 46.5 | 2.3 | 14.5 | 0.7 | 61.0 | 61.0 | 19.2 | 19.8
0.750 | 1073 | 800 | 210 | 280 | 6 | 0.25 | 13.3 | 49.2 | 30.3 | 4.5 | 48.3 | 2.2 | 12.8 | 0.6 | 61.2 | 61.2 | 18.0 | 20.8
0.750 | 1073 | 800 | 210 | 280 | 6 | 0.5 | 8.8 | 32.8 | 61.5 | 3.4 | 60.7 | 2.1 | 13.3 | 0.4 | 74.0 | 74.0 | 0.0 | 26.0
0.750 | 1073 | 800 | 210 | 280 | 10 | 0 | 11.2 | 69.6 | -0.9 | 3.4 | 53.8 | 1.9 | 12.8 | 0.4 | 66.6 | 66.6 | 15.3 | 18.1
0.750 | 1073 | 800 | 210 | 280 | 10 | 0.25 | 8.4 | 52.2 | 30.3 | 2.8 | 64.6 | 1.8 | 13.7 | 0.4 | 78.2 | 78.2 | 0.0 | 21.8
0.750 | 1073 | 800 | 210 | 280 | 10 | 0.5 | 5.5 | 34.8 | 61.5 | 2.6 | 66.2 | 1.7 | 11.9 | 0.3 | 78.1 | 78.1 | 0.0 | 21.9
0.750 | 1073 | 800 | 240 | 320 | 1.5 | 0 | 57.3 | 52.5 | -0.9 | 0.0 | 0.0 | 0.0 | 0.0 | 0.0 | 0.0 | 0.0 | 0.0 | 0.0
0.750 | 1073 | 800 | 240 | 320 | 1.5 | 0.25 | 43.0 | 39.4 | 34.8 | 0.0 | 0.0 | 0.0 | 0.0 | 0.0 | 0.0 | 0.0 | 0.0 | 0.0
0.750 | 1073 | 800 | 240 | 320 | 1.5 | 0.5 | 28.6 | 26.2 | 70.5 | 15.6 | 26.9 | 4.2 | 17.0 | 2.7 | 43.9 | 43.9 | 24.6 | 31.5
0.750 | 1073 | 800 | 240 | 320 | 2 | 0 | 47.7 | 58.3 | -0.9 | 0.0 | 0.0 | 0.0 | 0.0 | 0.0 | 0.0 | 0.0 | 0.0 | 0.0
0.750 | 1073 | 800 | 240 | 320 | 2 | 0.25 | 35.8 | 43.7 | 34.8 | 9.4 | 33.1 | 3.1 | 14.8 | 1.4 | 47.9 | 47.9 | 26.7 | 25.4
0.750 | 1073 | 800 | 240 | 320 | 2 | 0.5 | 23.8 | 29.2 | 70.5 | 6.9 | 35.3 | 2.5 | 10.7 | 0.7 | 46.0 | 46.0 | 25.0 | 29.1
0.750 | 1073 | 800 | 240 | 320 | 2.5 | 0 | 40.9 | 62.5 | -0.9 | 9.3 | 35.6 | 3.3 | 17.3 | 1.6 | 52.9 | 52.9 | 25.9 | 21.2
0.750 | 1073 | 800 | 240 | 320 | 2.5 | 0.25 | 30.6 | 46.9 | 34.8 | 7.0 | 37.6 | 2.6 | 13.0 | 0.9 | 50.6 | 50.6 | 25.2 | 24.2
0.750 | 1073 | 800 | 240 | 320 | 2.5 | 0.5 | 20.3 | 31.2 | 70.5 | 5.6 | 39.7 | 2.2 | 10.1 | 0.6 | 49.8 | 49.8 | 23.5 | 26.7
0.750 | 1073 | 800 | 240 | 320 | 3 | 0 | 35.8 | 65.6 | -0.9 | 7.0 | 38.9 | 2.7 | 14.9 | 1.0 | 53.7 | 53.7 | 25.0 | 21.2
0.750 | 1073 | 800 | 240 | 320 | 3 | 0.25 | 26.8 | 49.2 | 34.8 | 5.7 | 40.5 | 2.3 | 12.0 | 0.7 | 52.6 | 52.6 | 24.1 | 23.3
0.750 | 1073 | 800 | 240 | 320 | 3 | 0.5 | 17.8 | 32.8 | 70.5 | 4.8 | 42.9 | 2.0 | 9.8 | 0.5 | 52.7 | 52.7 | 22.1 | 25.2
0.750 | 1073 | 800 | 240 | 320 | 4 | 0 | 28.6 | 70.0 | -0.9 | 5.2 | 43.3 | 2.2 | 13.0 | 0.7 | 56.3 | 56.3 | 23.0 | 20.7
0.750 | 1073 | 800 | 240 | 320 | 4 | 0.25 | 21.4 | 52.5 | 34.8 | 4.5 | 44.9 | 2.0 | 11.1 | 0.5 | 56.0 | 56.0 | 22.0 | 22.0
0.750 | 1073 | 800 | 240 | 320 | 4 | 0.5 | 14.2 | 35.0 | 70.5 | 3.1 | 59.1 | 1.9 | 11.9 | 0.4 | 71.0 | 71.0 | 0.0 | 29.0
0.750 | 1073 | 800 | 240 | 320 | 6 | 0 | 20.3 | 75.0 | -0.9 | 3.6 | 49.2 | 1.8 | 11.4 | 0.4 | 60.6 | 60.6 | 19.8 | 19.5
0.750 | 1073 | 800 | 240 | 320 | 6 | 0.25 | 15.2 | 56.2 | 34.8 | 3.3 | 50.7 | 1.7 | 10.3 | 0.3 | 61.0 | 61.0 | 18.7 | 20.2
0.750 | 1073 | 800 | 240 | 320 | 6 | 0.5 | 10.1 | 37.5 | 70.5 | 2.5 | 63.7 | 1.6 | 10.9 | 0.3 | 74.6 | 74.6 | 0.0 | 25.4
0.750 | 1073 | 800 | 240 | 320 | 10 | 0 | 12.9 | 79.5 | -0.9 | 2.6 | 56.0 | 1.4 | 10.2 | 0.3 | 66.1 | 66.1 | 15.7 | 18.2
0.750 | 1073 | 800 | 240 | 320 | 10 | 0.25 | 9.6 | 59.6 | 34.8 | 2.1 | 67.1 | 1.4 | 11.1 | 0.2 | 78.2 | 78.2 | 0.0 | 21.8
0.750 | 1073 | 800 | 240 | 320 | 10 | 0.5 | 6.3 | 39.8 | 70.5 | 2.0 | 68.0 | 1.4 | 9.8 | 0.2 | 77.7 | 77.7 | 0.0 | 22.3
0.750 | 1098 | 825 | 120 | 160 | 1.5 | 0 | 28.6 | 26.2 | -0.9 | 0.0 | 0.0 | 0.0 | 0.0 | 0.0 | 0.0 | 0.0 | 0.0 | 0.0
0.750 | 1098 | 825 | 120 | 160 | 1.5 | 0.25 | 21.4 | 19.7 | 16.9 | 0.0 | 0.0 | 0.0 | 0.0 | 0.0 | 0.0 | 0.0 | 0.0 | 0.0
0.750 | 1098 | 825 | 120 | 160 | 1.5 | 0.5 | 14.2 | 13.1 | 34.8 | 21.5 | 25.9 | 5.6 | 26.8 | 5.8 | 52.7 | 54.4 | 24.1 | 21.6
0.750 | 1098 | 825 | 120 | 160 | 2 | 0 | 23.8 | 29.2 | -0.9 | 0.0 | 0.0 | 0.0 | 0.0 | 0.0 | 0.0 | 0.0 | 0.0 | 0.0
0.750 | 1098 | 825 | 120 | 160 | 2 | 0.25 | 17.8 | 21.9 | 16.9 | 24.6 | 23.3 | 5.7 | 31.9 | 7.8 | 55.2 | 58.4 | 24.2 | 17.4
0.750 | 1098 | 825 | 120 | 160 | 2 | 0.5 | 11.8 | 14.6 | 34.8 | 17.4 | 30.9 | 5.4 | 26.9 | 4.7 | 57.8 | 59.5 | 21.6 | 19.0
0.750 | 1098 | 825 | 120 | 160 | 2.5 | 0 | 20.3 | 31.2 | -0.9 | 34.6 | 16.2 | 5.6 | 37.5 | 13.0 | 53.7 | 57.9 | 26.7 | 15.4
0.750 | 1098 | 825 | 120 | 160 | 2.5 | 0.25 | 15.2 | 23.4 | 16.9 | 20.6 | 27.5 | 5.7 | 31.6 | 6.5 | 59.1 | 62.4 | 21.7 | 15.9
0.750 | 1098 | 825 | 120 | 160 | 2.5 | 0.5 | 10.1 | 15.6 | 34.8 | 15.2 | 34.5 | 5.3 | 26.9 | 4.1 | 61.4 | 63.1 | 19.5 | 17.4
0.750 | 1098 | 825 | 120 | 160 | 3 | 0 | 17.8 | 32.8 | -0.9 | 26.8 | 22.1 | 5.9 | 37.5 | 10.0 | 59.6 | 63.9 | 22.4 | 13.7
0.750 | 1098 | 825 | 120 | 160 | 3 | 0.25 | 13.3 | 24.6 | 16.9 | 18.1 | 30.7 | 5.6 | 31.3 | 5.7 | 62.0 | 65.4 | 19.8 | 14.8
0.750 | 1098 | 825 | 120 | 160 | 3 | 0.5 | 8.8 | 16.4 | 34.8 | 13.8 | 37.4 | 5.2 | 26.9 | 3.7 | 64.4 | 66.0 | 17.9 | 16.1
0.750 | 1098 | 825 | 120 | 160 | 4 | 0 | 14.2 | 35.0 | -0.9 | 18.2 | 30.5 | 5.5 | 34.2 | 6.2 | 64.7 | 68.8 | 18.6 | 12.5
0.750 | 1098 | 825 | 120 | 160 | 4 | 0.25 | 10.6 | 26.2 | 16.9 | 14.6 | 36.0 | 5.2 | 30.1 | 4.4 | 66.1 | 69.4 | 17.2 | 13.4
0.750 | 1098 | 825 | 120 | 160 | 4 | 0.5 | 7.0 | 17.5 | 34.8 | 11.7 | 41.9 | 4.9 | 26.3 | 3.1 | 68.2 | 69.8 | 15.7 | 14.5
0.750 | 1098 | 825 | 120 | 160 | 6 | 0 | 10.1 | 37.5 | -0.9 | 12.4 | 39.1 | 4.8 | 30.7 | 3.8 | 69.9 | 73.5 | 15.2 | 11.2
0.750 | 1098 | 825 | 120 | 160 | 6 | 0.25 | 7.5 | 28.1 | 16.9 | 10.7 | 43.0 | 4.6 | 27.9 | 3.0 | 70.9 | 74.0 | 14.2 | 11.8
0.750 | 1098 | 825 | 120 | 160 | 6 | 0.5 | 4.9 | 18.7 | 34.8 | 8.9 | 48.9 | 4.3 | 25.4 | 2.3 | 74.3 | 74.3 | 12.9 | 12.8
0.750 | 1098 | 825 | 120 | 160 | 10 | 0 | 6.3 | 39.8 | -0.9 | 8.3 | 48.1 | 4.0 | 27.3 | 2.3 | 75.4 | 78.6 | 11.6 | 9.8
0.750 | 1098 | 825 | 120 | 160 | 10 | 0.25 | 4.7 | 29.8 | 16.9 | 7.5 | 51.5 | 3.9 | 25.7 | 1.9 | 77.2 | 78.8 | 10.9 | 10.3
0.750 | 1098 | 825 | 120 | 160 | 10 | 0.5 | 3.1 | 19.9 | 34.8 | 6.0 | 62.0 | 3.7 | 25.9 | 1.5 | 87.9 | 87.9 | 0.0 | 12.1
0.750 | 1098 | 825 | 150 | 200 | 1.5 | 0 | 35.8 | 32.8 | -0.9 | 0.0 | 0.0 | 0.0 | 0.0 | 0.0 | 0.0 | 0.0 | 0.0 | 0.0
0.750 | 1098 | 825 | 150 | 200 | 1.5 | 0.25 | 26.8 | 24.6 | 21.4 | 0.0 | 0.0 | 0.0 | 0.0 | 0.0 | 0.0 | 0.0 | 0.0 | 0.0
0.750 | 1098 | 825 | 150 | 200 | 1.5 | 0.5 | 17.8 | 16.4 | 43.7 | 14.5 | 30.8 | 4.5 | 22.1 | 3.2 | 52.9 | 52.9 | 25.8 | 21.3
0.750 | 1098 | 825 | 150 | 200 | 2 | 0 | 29.8 | 36.4 | -0.9 | 0.0 | 0.0 | 0.0 | 0.0 | 0.0 | 0.0 | 0.0 | 0.0 | 0.0
0.750 | 1098 | 825 | 150 | 200 | 2 | 0.25 | 22.3 | 27.3 | 21.4 | 15.2 | 30.0 | 4.6 | 25.6 | 3.9 | 55.6 | 57.2 | 25.7 | 17.0
0.750 | 1098 | 825 | 150 | 200 | 2 | 0.5 | 14.8 | 18.2 | 43.7 | 12.0 | 35.6 | 4.3 | 22.1 | 2.7 | 57.7 | 57.7 | 23.4 | 18.9
0.750 | 1098 | 825 | 150 | 200 | 2.5 | 0 | 25.5 | 39.0 | -0.9 | 17.3 | 28.5 | 4.9 | 29.7 | 5.1 | 58.2 | 61.3 | 24.7 | 14.0
0.750 | 1098 | 825 | 150 | 200 | 2.5 | 0.25 | 19.1 | 29.3 | 21.4 | 13.2 | 34.0 | 4.5 | 25.4 | 3.4 | 59.5 | 61.1 | 23.2 | 15.7
0.750 | 1098 | 825 | 150 | 200 | 2.5 | 0.5 | 12.6 | 19.5 | 43.7 | 10.6 | 39.4 | 4.2 | 22.1 | 2.3 | 61.6 | 61.6 | 21.1 | 17.3
0.750 | 1098 | 825 | 150 | 200 | 3 | 0 | 22.3 | 41.0 | -0.9 | 14.9 | 32.1 | 4.8 | 29.0 | 4.3 | 61.1 | 64.1 | 22.5 | 13.4
0.750 | 1098 | 825 | 150 | 200 | 3 | 0.25 | 16.7 | 30.8 | 21.4 | 11.8 | 37.0 | 4.4 | 25.2 | 3.0 | 62.3 | 63.8 | 21.3 | 14.8
0.750 | 1098 | 825 | 150 | 200 | 3 | 0.5 | 11.0 | 20.5 | 43.7 | 9.5 | 42.3 | 4.0 | 22.0 | 2.1 | 64.3 | 64.3 | 19.5 | 16.2
0.750 | 1098 | 825 | 150 | 200 | 4 | 0 | 17.8 | 43.7 | -0.9 | 11.6 | 37.6 | 4.4 | 27.1 | 3.1 | 64.7 | 67.5 | 19.8 | 12.7
0.750 | 1098 | 825 | 150 | 200 | 4 | 0.25 | 13.3 | 32.8 | 21.4 | 9.7 | 41.8 | 4.0 | 24.2 | 2.3 | 66.0 | 67.4 | 18.8 | 13.8
0.750 | 1098 | 825 | 150 | 200 | 4 | 0.5 | 8.8 | 21.9 | 43.7 | 8.1 | 46.6 | 3.8 | 21.4 | 1.7 | 68.0 | 68.0 | 17.2 | 14.8
0.750 | 1098 | 825 | 150 | 200 | 6 | 0 | 12.6 | 46.9 | -0.9 | 8.2 | 45.4 | 3.7 | 24.7 | 2.0 | 70.0 | 71.6 | 16.6 | 11.8
0.750 | 1098 | 825 | 150 | 200 | 6 | 0.25 | 9.4 | 35.1 | 21.4 | 7.2 | 48.9 | 3.5 | 22.8 | 1.7 | 71.7 | 71.7 | 15.8 | 12.4
0.750 | 1098 | 825 | 150 | 200 | 6 | 0.5 | 6.2 | 23.4 | 43.7 | 6.4 | 52.6 | 3.4 | 20.4 | 1.3 | 73.0 | 73.0 | 14.1 | 13.0
0.750 | 1098 | 825 | 150 | 200 | 10 | 0 | 8.0 | 49.7 | -0.9 | 5.7 | 53.9 | 3.0 | 22.5 | 1.3 | 76.3 | 76.3 | 13.1 | 10.5
0.750 | 1098 | 825 | 150 | 200 | 10 | 0.25 | 5.9 | 37.3 | 21.4 | 5.2 | 56.2 | 3.0 | 20.8 | 1.1 | 77.1 | 77.1 | 12.1 | 10.8
0.750 | 1098 | 825 | 150 | 200 | 10 | 0.5 | 3.9 | 24.9 | 43.7 | 4.3 | 66.3 | 2.9 | 21.1 | 0.9 | 87.4 | 87.4 | 0.0 | 12.6
0.750 | 1098 | 825 | 180 | 240 | 1.5 | 0 | 43.0 | 39.4 | -0.9 | 0.0 | 0.0 | 0.0 | 0.0 | 0.0 | 0.0 | 0.0 | 0.0 | 0.0
0.750 | 1098 | 825 | 180 | 240 | 1.5 | 0.25 | 32.2 | 29.5 | 25.9 | 0.0 | 0.0 | 0.0 | 0.0 | 0.0 | 0.0 | 0.0 | 0.0 | 0.0
0.750 | 1098 | 825 | 180 | 240 | 1.5 | 0.5 | 21.4 | 19.7 | 52.6 | 20.2 | 27.3 | 5.5 | 24.7 | 5.0 | 52.0 | 53.4 | 23.5 | 23.1
0.750 | 1098 | 825 | 180 | 240 | 2 | 0 | 35.8 | 43.7 | -0.9 | 27.6 | 18.0 | 5.0 | 34.3 | 9.5 | 52.3 | 55.7 | 30.0 | 14.3
0.750 | 1098 | 825 | 180 | 240 | 2 | 0.25 | 26.8 | 32.8 | 25.9 | 13.6 | 30.5 | 4.2 | 23.8 | 3.2 | 54.3 | 55.7 | 26.2 | 18.0
0.750 | 1098 | 825 | 180 | 240 | 2 | 0.5 | 17.8 | 21.9 | 52.6 | 11.0 | 35.5 | 3.9 | 20.3 | 2.2 | 55.8 | 55.8 | 23.8 | 20.4
0.750 | 1098 | 825 | 180 | 240 | 2.5 | 0 | 30.6 | 46.9 | -0.9 | 14.6 | 30.1 | 4.4 | 27.3 | 4.0 | 57.3 | 59.3 | 25.6 | 15.1
0.750 | 1098 | 825 | 180 | 240 | 2.5 | 0.25 | 22.9 | 35.1 | 25.9 | 11.6 | 34.7 | 4.0 | 23.2 | 2.7 | 57.9 | 59.3 | 23.9 | 16.8
0.750 | 1098 | 825 | 180 | 240 | 2.5 | 0.5 | 15.2 | 23.4 | 52.6 | 9.5 | 39.5 | 3.7 | 20.0 | 1.9 | 59.5 | 59.5 | 21.8 | 18.7
0.750 | 1098 | 825 | 180 | 240 | 3 | 0 | 26.8 | 49.2 | -0.9 | 12.3 | 34.0 | 4.2 | 26.1 | 3.2 | 60.1 | 62.0 | 23.5 | 14.6
0.750 | 1098 | 825 | 180 | 240 | 3 | 0.25 | 20.0 | 36.9 | 25.9 | 10.1 | 38.0 | 3.8 | 22.7 | 2.3 | 60.6 | 61.9 | 22.1 | 16.0
0.750 | 1098 | 825 | 180 | 240 | 3 | 0.5 | 13.3 | 24.6 | 52.6 | 8.4 | 42.6 | 3.6 | 19.6 | 1.7 | 62.3 | 62.3 | 20.2 | 17.5
0.750 | 1098 | 825 | 180 | 240 | 4 | 0 | 21.4 | 52.5 | -0.9 | 9.4 | 39.7 | 3.7 | 24.1 | 2.3 | 63.8 | 65.4 | 20.7 | 13.9
0.750 | 1098 | 825 | 180 | 240 | 4 | 0.25 | 16.0 | 39.4 | 25.9 | 8.0 | 43.5 | 3.5 | 21.8 | 1.7 | 65.3 | 65.3 | 19.7 | 15.0
0.750 | 1098 | 825 | 180 | 240 | 4 | 0.5 | 10.6 | 26.2 | 52.6 | 7.0 | 47.2 | 3.3 | 19.0 | 1.3 | 66.2 | 66.2 | 17.8 | 16.0
0.750 | 1098 | 825 | 180 | 240 | 6 | 0 | 15.2 | 56.2 | -0.9 | 6.7 | 46.6 | 3.1 | 21.8 | 1.5 | 68.5 | 69.7 | 17.5 | 12.9
0.750 | 1098 | 825 | 180 | 240 | 6 | 0.25 | 11.4 | 42.2 | 25.9 | 6.1 | 49.8 | 3.0 | 20.1 | 1.2 | 69.9 | 69.9 | 16.5 | 13.5
0.750 | 1098 | 825 | 180 | 240 | 6 | 0.5 | 7.5 | 28.1 | 52.6 | 5.5 | 53.2 | 2.9 | 17.9 | 1.0 | 71.1 | 71.1 | 14.6 | 14.3
0.750 | 1098 | 825 | 180 | 240 | 10 | 0 | 9.6 | 59.6 | -0.9 | 4.6 | 55.0 | 2.6 | 19.7 | 0.9 | 74.6 | 74.6 | 13.7 | 11.7
0.750 | 1098 | 825 | 180 | 240 | 10 | 0.25 | 7.2 | 44.7 | 25.9 | 4.4 | 56.8 | 2.5 | 18.4 | 0.8 | 75.2 | 75.2 | 12.7 | 12.1
0.750 | 1098 | 825 | 180 | 240 | 10 | 0.5 | 4.7 | 29.8 | 52.6 | 3.6 | 67.3 | 2.4 | 18.5 | 0.7 | 85.9 | 85.9 | 0.0 | 14.1
0.750 | 1098 | 825 | 210 | 280 | 1.5 | 0 | 50.1 | 45.9 | -0.9 | 0.0 | 0.0 | 0.0 | 0.0 | 0.0 | 0.0 | 0.0 | 0.0 | 0.0
0.750 | 1098 | 825 | 210 | 280 | 1.5 | 0.25 | 37.6 | 34.4 | 30.3 | 0.0 | 0.0 | 0.0 | 0.0 | 0.0 | 0.0 | 0.0 | 0.0 | 0.0
0.750 | 1098 | 825 | 210 | 280 | 1.5 | 0.5 | 25.0 | 23.0 | 61.5 | 25.4 | 22.8 | 5.8 | 27.6 | 7.0 | 50.4 | 52.1 | 24.6 | 23.3
0.750 | 1098 | 825 | 210 | 280 | 2 | 0 | 41.8 | 51.0 | -0.9 | 39.7 | 1.6 | 0.6 | 15.3 | 6.1 | 16.9 | 18.8 | 66.7 | 14.5
0.750 | 1098 | 825 | 210 | 280 | 2 | 0.25 | 31.3 | 38.3 | 30.3 | 19.2 | 26.6 | 5.1 | 28.3 | 5.4 | 54.9 | 56.9 | 24.8 | 18.2
0.750 | 1098 | 825 | 210 | 280 | 2 | 0.5 | 20.8 | 25.5 | 61.5 | 13.5 | 33.2 | 4.5 | 21.9 | 3.0 | 55.0 | 55.0 | 22.7 | 22.3
0.750 | 1098 | 825 | 210 | 280 | 2.5 | 0 | 35.8 | 54.7 | -0.9 | 25.1 | 20.9 | 5.2 | 35.8 | 9.0 | 56.7 | 60.5 | 26.1 | 13.4
0.750 | 1098 | 825 | 210 | 280 | 2.5 | 0.25 | 26.8 | 41.0 | 30.3 | 13.9 | 32.5 | 4.5 | 25.5 | 3.6 | 58.0 | 59.6 | 23.0 | 17.4
0.750 | 1098 | 825 | 210 | 280 | 2.5 | 0.5 | 17.8 | 27.3 | 61.5 | 10.5 | 38.1 | 4.0 | 20.4 | 2.1 | 58.5 | 58.5 | 21.2 | 20.3
0.750 | 1098 | 825 | 210 | 280 | 3 | 0 | 31.3 | 57.4 | -0.9 | 15.8 | 30.3 | 4.8 | 29.9 | 4.7 | 60.2 | 63.3 | 22.7 | 14.0
0.750 | 1098 | 825 | 210 | 280 | 3 | 0.25 | 23.4 | 43.0 | 30.3 | 11.6 | 36.5 | 4.2 | 24.1 | 2.8 | 60.6 | 62.0 | 21.5 | 16.5
0.750 | 1098 | 825 | 210 | 280 | 3 | 0.5 | 15.5 | 28.7 | 61.5 | 9.0 | 41.6 | 3.8 | 19.7 | 1.8 | 61.3 | 61.3 | 19.9 | 18.8
0.750 | 1098 | 825 | 210 | 280 | 4 | 0 | 25.0 | 61.2 | -0.9 | 0.0 | 0.0 | 0.0 | 0.0 | 0.0 | 0.0 | 0.0 | 0.0 | 0.0
0.750 | 1098 | 825 | 210 | 280 | 4 | 0.25 | 18.7 | 45.9 | 30.3 | 8.7 | 41.4 | 3.6 | 22.0 | 1.9 | 63.4 | 64.5 | 19.7 | 15.7
0.750 | 1098 | 825 | 210 | 280 | 4 | 0.5 | 12.4 | 30.6 | 61.5 | 7.3 | 46.3 | 3.4 | 18.7 | 1.4 | 65.0 | 65.0 | 17.7 | 17.3
0.750 | 1098 | 825 | 210 | 280 | 6 | 0 | 17.8 | 65.6 | -0.9 | 7.3 | 45.8 | 3.3 | 22.3 | 1.6 | 68.1 | 69.4 | 17.3 | 13.3
0.750 | 1098 | 825 | 210 | 280 | 6 | 0.25 | 13.3 | 49.2 | 30.3 | 6.4 | 49.1 | 3.1 | 20.1 | 1.3 | 69.2 | 69.2 | 16.5 | 14.4
0.750 | 1098 | 825 | 210 | 280 | 6 | 0.5 | 8.8 | 32.8 | 61.5 | 5.6 | 52.5 | 2.9 | 17.4 | 1.0 | 69.9 | 69.9 | 14.7 | 15.4
0.750 | 1098 | 825 | 210 | 280 | 10 | 0 | 11.2 | 69.6 | -0.9 | 4.8 | 54.6 | 2.6 | 19.4 | 0.9 | 74.0 | 74.0 | 13.7 | 12.4
0.750 | 1098 | 825 | 210 | 280 | 10 | 0.25 | 8.4 | 52.2 | 30.3 | 4.5 | 56.5 | 2.5 | 17.8 | 0.8 | 74.3 | 74.3 | 12.8 | 12.9
0.750 | 1098 | 825 | 210 | 280 | 10 | 0.5 | 5.5 | 34.8 | 61.5 | 3.7 | 66.9 | 2.4 | 17.8 | 0.7 | 84.7 | 84.7 | 0.0 | 15.3
0.750 | 1098 | 825 | 240 | 320 | 1.5 | 0 | 57.3 | 52.5 | -0.9 | 0.0 | 0.0 | 0.0 | 0.0 | 0.0 | 0.0 | 0.0 | 0.0 | 0.0
0.750 | 1098 | 825 | 240 | 320 | 1.5 | 0.25 | 43.0 | 39.4 | 34.8 | 0.0 | 0.0 | 0.0 | 0.0 | 0.0 | 0.0 | 0.0 | 0.0 | 0.0
0.750 | 1098 | 825 | 240 | 320 | 1.5 | 0.5 | 28.6 | 26.2 | 70.5 | 26.1 | 22.5 | 5.9 | 28.2 | 7.4 | 50.7 | 52.5 | 24.8 | 22.8
0.750 | 1098 | 825 | 240 | 320 | 2 | 0 | 47.7 | 58.3 | -0.9 | 0.0 | 0.0 | 0.0 | 0.0 | 0.0 | 0.0 | 0.0 | 0.0 | 0.0
0.750 | 1098 | 825 | 240 | 320 | 2 | 0.25 | 35.8 | 43.7 | 34.8 | 16.0 | 28.6 | 4.6 | 26.3 | 4.2 | 54.9 | 56.6 | 25.3 | 18.1
0.750 | 1098 | 825 | 240 | 320 | 2 | 0.5 | 23.8 | 29.2 | 70.5 | 12.1 | 34.3 | 4.2 | 20.3 | 2.5 | 54.7 | 54.7 | 23.1 | 22.2
0.750 | 1098 | 825 | 240 | 320 | 2.5 | 0 | 40.9 | 62.5 | -0.9 | 19.8 | 25.6 | 5.1 | 32.6 | 6.4 | 58.2 | 61.5 | 24.9 | 13.7
0.750 | 1098 | 825 | 240 | 320 | 2.5 | 0.25 | 30.6 | 46.9 | 34.8 | 12.3 | 34.2 | 4.2 | 23.6 | 2.9 | 57.8 | 59.2 | 23.4 | 17.5
0.750 | 1098 | 825 | 240 | 320 | 2.5 | 0.5 | 20.3 | 31.2 | 70.5 | 9.5 | 39.1 | 3.7 | 18.9 | 1.8 | 58.0 | 58.0 | 21.8 | 20.2
0.750 | 1098 | 825 | 240 | 320 | 3 | 0 | 35.8 | 65.6 | -0.9 | 13.7 | 32.8 | 4.5 | 27.6 | 3.8 | 60.4 | 63.1 | 22.8 | 14.1
0.750 | 1098 | 825 | 240 | 320 | 3 | 0.25 | 26.8 | 49.2 | 34.8 | 10.2 | 38.2 | 3.9 | 22.1 | 2.2 | 60.2 | 61.4 | 21.9 | 16.6
0.750 | 1098 | 825 | 240 | 320 | 3 | 0.5 | 17.8 | 32.8 | 70.5 | 8.1 | 42.6 | 3.5 | 18.1 | 1.5 | 60.7 | 60.7 | 20.4 | 18.9
0.750 | 1098 | 825 | 240 | 320 | 4 | 0 | 28.6 | 70.0 | -0.9 | 9.3 | 40.0 | 3.7 | 23.6 | 2.2 | 63.7 | 65.1 | 20.7 | 14.2
0.750 | 1098 | 825 | 240 | 320 | 4 | 0.25 | 21.4 | 52.5 | 34.8 | 7.7 | 43.8 | 3.4 | 20.3 | 1.6 | 64.1 | 64.1 | 20.0 | 15.9
0.750 | 1098 | 825 | 240 | 320 | 4 | 0.5 | 14.2 | 35.0 | 70.5 | 6.5 | 47.4 | 3.1 | 17.1 | 1.1 | 64.4 | 64.4 | 18.2 | 17.3
0.750 | 1098 | 825 | 240 | 320 | 6 | 0 | 20.3 | 75.0 | -0.9 | 6.1 | 48.1 | 3.0 | 20.2 | 1.2 | 68.4 | 68.4 | 17.9 | 13.8
0.750 | 1098 | 825 | 240 | 320 | 6 | 0.25 | 15.2 | 56.2 | 34.8 | 5.5 | 50.7 | 2.8 | 17.9 | 1.0 | 68.5 | 68.5 | 16.9 | 14.6
0.750 | 1098 | 825 | 240 | 320 | 6 | 0.5 | 10.1 | 37.5 | 70.5 | 4.2 | 63.2 | 2.7 | 18.5 | 0.8 | 81.7 | 81.7 | 0.0 | 18.3
0.750 | 1098 | 825 | 240 | 320 | 10 | 0 | 12.9 | 79.5 | -0.9 | 4.1 | 56.0 | 2.3 | 17.2 | 0.7 | 73.2 | 73.2 | 14.2 | 12.6
0.750 | 1098 | 825 | 240 | 320 | 10 | 0.25 | 9.6 | 59.6 | 34.8 | 3.9 | 57.9 | 2.2 | 15.9 | 0.6 | 73.8 | 73.8 | 13.1 | 13.1
0.750 | 1098 | 825 | 240 | 320 | 10 | 0.5 | 6.3 | 39.8 | 70.5 | 3.2 | 68.4 | 2.2 | 16.1 | 0.5 | 84.5 | 84.5 | 0.0 | 15.5
0.750 | 1123 | 850 | 120 | 160 | 1.5 | 0 | 28.6 | 26.2 | 0.0 | 49.8 | 1.7 | 0.8 | 15.2 | 7.6 | 16.9 | 18.0 | 52.9 | 29.1
0.750 | 1123 | 850 | 120 | 160 | 1.5 | 0.25 | 21.4 | 19.7 | 16.9 | 50.6 | 3.1 | 1.6 | 20.8 | 10.5 | 23.9 | 25.6 | 46.2 | 28.3
0.750 | 1123 | 850 | 120 | 160 | 1.5 | 0.5 | 14.2 | 13.1 | 34.8 | 52.6 | 7.5 | 3.9 | 28.2 | 14.8 | 35.7 | 38.1 | 32.3 | 29.6
0.750 | 1123 | 850 | 120 | 160 | 2 | 0 | 23.8 | 29.2 | 0.0 | 41.6 | 3.7 | 1.5 | 25.3 | 10.5 | 29.0 | 31.4 | 43.6 | 25.0
0.750 | 1123 | 850 | 120 | 160 | 2 | 0.25 | 17.8 | 21.9 | 16.9 | 42.7 | 6.9 | 2.9 | 30.7 | 13.1 | 37.5 | 40.6 | 35.0 | 24.4
0.750 | 1123 | 850 | 120 | 160 | 2 | 0.5 | 11.8 | 14.6 | 34.8 | 44.4 | 12.3 | 5.5 | 34.9 | 15.5 | 47.2 | 50.5 | 23.2 | 26.4
0.750 | 1123 | 850 | 120 | 160 | 2.5 | 0 | 20.3 | 31.2 | 0.0 | 36.7 | 7.7 | 2.8 | 34.5 | 12.6 | 42.2 | 46.3 | 32.3 | 21.4
0.750 | 1123 | 850 | 120 | 160 | 2.5 | 0.25 | 15.2 | 23.4 | 16.9 | 37.7 | 11.4 | 4.3 | 36.8 | 13.9 | 48.3 | 52.3 | 26.5 | 21.2
0.750 | 1123 | 850 | 120 | 160 | 2.5 | 0.5 | 10.1 | 15.6 | 34.8 | 39.0 | 15.9 | 6.2 | 38.4 | 15.0 | 54.4 | 58.1 | 17.7 | 24.2
0.750 | 1123 | 850 | 120 | 160 | 3 | 0 | 17.8 | 32.8 | 0.0 | 33.5 | 11.4 | 3.8 | 38.9 | 13.0 | 50.2 | 55.0 | 26.5 | 18.5
0.750 | 1123 | 850 | 120 | 160 | 3 | 0.25 | 13.3 | 24.6 | 16.9 | 34.3 | 14.9 | 5.1 | 39.8 | 13.7 | 54.7 | 59.2 | 21.8 | 19.1
0.750 | 1123 | 850 | 120 | 160 | 3 | 0.5 | 8.8 | 16.4 | 34.8 | 34.7 | 19.2 | 6.6 | 40.3 | 14.0 | 59.5 | 63.5 | 14.0 | 22.5
0.750 | 1123 | 850 | 120 | 160 | 4 | 0 | 14.2 | 35.0 | 0.0 | 28.4 | 16.9 | 4.8 | 42.9 | 12.2 | 59.8 | 64.9 | 19.6 | 15.4
0.750 | 1123 | 850 | 120 | 160 | 4 | 0.25 | 10.6 | 26.2 | 16.9 | 29.2 | 20.1 | 5.9 | 42.8 | 12.5 | 62.9 | 67.7 | 15.8 | 16.6
0.750 | 1123 | 850 | 120 | 160 | 4 | 0.5 | 7.0 | 17.5 | 34.8 | 28.8 | 24.2 | 7.0 | 41.4 | 11.9 | 65.6 | 70.3 | 9.8 | 19.9
0.750 | 1123 | 850 | 120 | 160 | 6 | 0 | 10.1 | 37.5 | 0.0 | 22.4 | 24.7 | 5.5 | 44.3 | 9.9 | 69.0 | 74.8 | 12.6 | 12.6
0.750 | 1123 | 850 | 120 | 160 | 6 | 0.25 | 7.5 | 28.1 | 16.9 | 22.2 | 27.9 | 6.2 | 42.9 | 9.5 | 70.8 | 76.2 | 9.6 | 14.2
0.750 | 1123 | 850 | 120 | 160 | 6 | 0.5 | 4.9 | 18.7 | 34.8 | 21.4 | 31.8 | 6.8 | 40.3 | 8.6 | 72.1 | 76.8 | 6.8 | 16.4
0.750 | 1123 | 850 | 120 | 160 | 10 | 0 | 6.3 | 39.8 | 0.0 | 15.6 | 35.4 | 5.5 | 41.3 | 6.4 | 76.7 | 82.2 | 7.0 | 10.8
0.750 | 1123 | 850 | 120 | 160 | 10 | 0.25 | 4.7 | 29.8 | 16.9 | 15.2 | 38.1 | 5.8 | 39.3 | 5.9 | 77.4 | 82.3 | 5.9 | 11.8
0.750 | 1123 | 850 | 120 | 160 | 10 | 0.5 | 3.1 | 19.9 | 34.8 | 0.0 | 0.0 | 0.0 | 0.0 | 0.0 | 0.0 | 0.0 | 0.0 | 0.0
0.750 | 1123 | 850 | 150 | 200 | 1.5 | 0 | 35.8 | 32.8 | 0.0 | 49.3 | 1.6 | 0.8 | 12.8 | 6.3 | 14.4 | 15.6 | 59.6 | 24.8
0.750 | 1123 | 850 | 150 | 200 | 1.5 | 0.25 | 26.8 | 24.6 | 21.4 | 50.7 | 2.2 | 1.1 | 17.3 | 8.8 | 19.6 | 20.9 | 51.9 | 27.2
0.750 | 1123 | 850 | 150 | 200 | 1.5 | 0.5 | 17.8 | 16.4 | 43.7 | 52.2 | 5.5 | 2.9 | 25.8 | 13.5 | 31.3 | 33.5 | 37.9 | 28.6
0.750 | 1123 | 850 | 150 | 200 | 2 | 0 | 29.8 | 36.4 | 0.0 | 41.8 | 2.1 | 0.9 | 20.0 | 8.4 | 22.1 | 23.7 | 50.5 | 25.9
0.750 | 1123 | 850 | 150 | 200 | 2 | 0.25 | 22.3 | 27.3 | 21.4 | 42.0 | 4.2 | 1.8 | 26.0 | 10.9 | 30.2 | 32.5 | 41.8 | 25.7
0.750 | 1123 | 850 | 150 | 200 | 2 | 0.5 | 14.8 | 18.2 | 43.7 | 43.9 | 10.3 | 4.5 | 33.4 | 14.7 | 43.7 | 46.9 | 28.6 | 24.5
0.750 | 1123 | 850 | 150 | 200 | 2.5 | 0 | 25.5 | 39.0 | 0.0 | 35.9 | 4.3 | 1.6 | 28.7 | 10.3 | 33.0 | 35.8 | 40.7 | 23.5
0.750 | 1123 | 850 | 150 | 200 | 2.5 | 0.25 | 19.1 | 29.3 | 21.4 | 37.1 | 8.6 | 3.2 | 34.2 | 12.7 | 42.8 | 46.4 | 32.2 | 21.4
0.750 | 1123 | 850 | 150 | 200 | 2.5 | 0.5 | 12.6 | 19.5 | 43.7 | 38.6 | 14.8 | 5.7 | 37.6 | 14.5 | 52.4 | 56.1 | 21.2 | 22.7
0.750 | 1123 | 850 | 150 | 200 | 3 | 0 | 22.3 | 41.0 | 0.0 | 32.6 | 8.1 | 2.6 | 36.0 | 11.7 | 44.1 | 48.5 | 31.7 | 19.8
0.750 | 1123 | 850 | 150 | 200 | 3 | 0.25 | 16.7 | 30.8 | 21.4 | 33.7 | 12.7 | 4.3 | 38.8 | 13.1 | 51.5 | 55.8 | 25.4 | 18.8
0.750 | 1123 | 850 | 150 | 200 | 3 | 0.5 | 11.0 | 20.5 | 43.7 | 34.4 | 18.4 | 6.3 | 39.6 | 13.6 | 58.0 | 61.9 | 16.6 | 21.5
0.750 | 1123 | 850 | 150 | 200 | 4 | 0 | 17.8 | 43.7 | 0.0 | 28.0 | 14.6 | 4.1 | 42.2 | 11.8 | 56.8 | 62.2 | 22.4 | 15.4
0.750 | 1123 | 850 | 150 | 200 | 4 | 0.25 | 13.3 | 32.8 | 21.4 | 28.6 | 18.9 | 5.4 | 42.5 | 12.2 | 61.4 | 66.2 | 17.7 | 16.1
0.750 | 1123 | 850 | 150 | 200 | 4 | 0.5 | 8.8 | 21.9 | 43.7 | 28.6 | 24.1 | 6.9 | 40.9 | 11.7 | 65.0 | 69.0 | 11.2 | 19.7
0.750 | 1123 | 850 | 150 | 200 | 6 | 0 | 12.6 | 46.9 | 0.0 | 22.1 | 24.0 | 5.3 | 44.4 | 9.8 | 68.4 | 74.0 | 13.6 | 12.5
0.750 | 1123 | 850 | 150 | 200 | 6 | 0.25 | 9.4 | 35.1 | 21.4 | 22.1 | 27.7 | 6.1 | 42.6 | 9.4 | 70.2 | 75.4 | 10.5 | 14.1
0.750 | 1123 | 850 | 150 | 200 | 6 | 0.5 | 6.2 | 23.4 | 43.7 | 21.8 | 31.9 | 6.9 | 40.2 | 8.8 | 72.1 | 76.7 | 7.2 | 16.1
0.750 | 1123 | 850 | 150 | 200 | 10 | 0 | 8.0 | 49.7 | 0.0 | 15.7 | 35.2 | 5.5 | 41.0 | 6.4 | 76.2 | 81.5 | 7.4 | 11.1
0.750 | 1123 | 850 | 150 | 200 | 10 | 0.25 | 5.9 | 37.3 | 21.4 | 15.3 | 38.5 | 5.9 | 38.8 | 5.9 | 77.3 | 82.1 | 5.9 | 12.0
0.750 | 1123 | 850 | 150 | 200 | 10 | 0.5 | 3.9 | 24.9 | 43.7 | 14.1 | 44.0 | 6.2 | 38.2 | 5.4 | 82.1 | 86.5 | 0.0 | 13.5
0.750 | 1123 | 850 | 180 | 240 | 1.5 | 0 | 43.0 | 39.4 | 0.0 | 0.0 | 0.0 | 0.0 | 0.0 | 0.0 | 0.0 | 0.0 | 0.0 | 0.0
0.750 | 1123 | 850 | 180 | 240 | 1.5 | 0.25 | 32.2 | 29.5 | 25.9 | 0.0 | 0.0 | 0.0 | 0.0 | 0.0 | 0.0 | 0.0 | 0.0 | 0.0
0.750 | 1123 | 850 | 180 | 240 | 1.5 | 0.5 | 21.4 | 19.7 | 52.6 | 53.7 | 6.3 | 3.4 | 28.3 | 15.2 | 34.5 | 37.1 | 37.0 | 25.9
0.750 | 1123 | 850 | 180 | 240 | 2 | 0 | 35.8 | 43.7 | 0.0 | 40.2 | 2.4 | 1.0 | 17.8 | 7.2 | 20.3 | 22.4 | 57.5 | 20.1
0.750 | 1123 | 850 | 180 | 240 | 2 | 0.25 | 26.8 | 32.8 | 25.9 | 42.7 | 2.8 | 1.2 | 23.1 | 9.9 | 25.9 | 27.7 | 46.5 | 25.8
0.750 | 1123 | 850 | 180 | 240 | 2 | 0.5 | 17.8 | 21.9 | 52.6 | 44.1 | 8.5 | 3.7 | 32.1 | 14.2 | 40.6 | 43.6 | 32.9 | 23.5
0.750 | 1123 | 850 | 180 | 240 | 2.5 | 0 | 30.6 | 46.9 | 0.0 | 36.7 | 3.0 | 1.1 | 25.0 | 9.2 | 28.0 | 30.1 | 46.0 | 24.0
0.750 | 1123 | 850 | 180 | 240 | 2.5 | 0.25 | 22.9 | 35.1 | 25.9 | 36.9 | 6.3 | 2.3 | 31.1 | 11.5 | 37.4 | 40.3 | 37.0 | 22.6
0.750 | 1123 | 850 | 180 | 240 | 2.5 | 0.5 | 15.2 | 23.4 | 52.6 | 38.8 | 13.1 | 5.1 | 36.8 | 14.3 | 49.9 | 53.5 | 25.1 | 21.3
0.750 | 1123 | 850 | 180 | 240 | 3 | 0 | 26.8 | 49.2 | 0.0 | 32.5 | 6.3 | 2.0 | 32.8 | 10.7 | 39.1 | 42.9 | 36.0 | 21.1
0.750 | 1123 | 850 | 180 | 240 | 3 | 0.25 | 20.0 | 36.9 | 25.9 | 33.2 | 11.0 | 3.7 | 36.9 | 12.3 | 48.0 | 52.0 | 28.4 | 19.6
0.750 | 1123 | 850 | 180 | 240 | 3 | 0.5 | 13.3 | 24.6 | 52.6 | 34.4 | 17.2 | 5.9 | 38.7 | 13.3 | 55.9 | 59.7 | 19.3 | 20.9
0.750 | 1123 | 850 | 180 | 240 | 4 | 0 | 21.4 | 52.5 | -0.9 | 27.6 | 13.0 | 3.6 | 40.4 | 11.2 | 53.4 | 58.6 | 25.0 | 16.5
0.750 | 1123 | 850 | 180 | 240 | 4 | 0.25 | 16.0 | 39.4 | 25.9 | 28.3 | 17.9 | 5.1 | 41.1 | 11.6 | 59.1 | 63.7 | 19.9 | 16.4
0.750 | 1123 | 850 | 180 | 240 | 4 | 0.5 | 10.6 | 26.2 | 52.6 | 28.7 | 23.4 | 6.7 | 40.1 | 11.5 | 63.5 | 67.5 | 13.1 | 19.4
0.750 | 1123 | 850 | 180 | 240 | 6 | 0 | 15.2 | 56.2 | -0.9 | 21.8 | 23.2 | 5.1 | 43.5 | 9.5 | 66.7 | 71.8 | 15.2 | 13.0
0.750 | 1123 | 850 | 180 | 240 | 6 | 0.25 | 11.4 | 42.2 | 25.9 | 21.9 | 27.2 | 5.9 | 41.3 | 9.0 | 68.5 | 73.5 | 12.0 | 14.5
0.750 | 1123 | 850 | 180 | 240 | 6 | 0.5 | 7.5 | 28.1 | 52.6 | 21.8 | 31.8 | 6.9 | 39.3 | 8.6 | 71.1 | 75.6 | 8.0 | 16.4
0.750 | 1123 | 850 | 180 | 240 | 10 | 0 | 9.6 | 59.6 | -0.9 | 15.3 | 35.2 | 5.4 | 39.7 | 6.1 | 74.9 | 79.9 | 8.5 | 11.6
0.750 | 1123 | 850 | 180 | 240 | 10 | 0.25 | 7.2 | 44.7 | 25.9 | 15.3 | 38.2 | 5.8 | 37.7 | 5.8 | 75.9 | 80.5 | 6.9 | 12.6
0.750 | 1123 | 850 | 180 | 240 | 10 | 0.5 | 4.7 | 29.8 | 52.6 | 14.8 | 41.9 | 6.2 | 35.5 | 5.2 | 77.4 | 81.4 | 5.4 | 13.1
0.750 | 1123 | 850 | 210 | 280 | 1.5 | 0 | 50.1 | 45.9 | -0.9 | 0.0 | 0.0 | 0.0 | 0.0 | 0.0 | 0.0 | 0.0 | 0.0 | 0.0
0.750 | 1123 | 850 | 210 | 280 | 1.5 | 0.25 | 37.6 | 34.4 | 30.3 | 0.0 | 0.0 | 0.0 | 0.0 | 0.0 | 0.0 | 0.0 | 0.0 | 0.0
0.750 | 1123 | 850 | 210 | 280 | 1.5 | 0.5 | 25.0 | 23.0 | 61.5 | 53.2 | 4.5 | 2.4 | 25.0 | 13.3 | 29.5 | 31.6 | 40.2 | 28.2
0.750 | 1123 | 850 | 210 | 280 | 2 | 0 | 41.8 | 51.0 | -0.9 | 41.1 | 1.1 | 0.5 | 13.0 | 5.3 | 14.1 | 15.5 | 65.4 | 19.1
0.750 | 1123 | 850 | 210 | 280 | 2 | 0.25 | 31.3 | 38.3 | 30.3 | 43.2 | 1.7 | 0.7 | 17.7 | 7.6 | 19.4 | 20.6 | 53.9 | 25.5
0.750 | 1123 | 850 | 210 | 280 | 2 | 0.5 | 20.8 | 25.5 | 61.5 | 43.5 | 6.3 | 2.7 | 29.0 | 12.6 | 35.3 | 37.9 | 37.8 | 24.4
0.750 | 1123 | 850 | 210 | 280 | 2.5 | 0 | 35.8 | 54.7 | -0.9 | 37.8 | 1.7 | 0.6 | 18.5 | 7.0 | 20.2 | 21.4 | 55.1 | 23.5
0.750 | 1123 | 850 | 210 | 280 | 2.5 | 0.25 | 26.8 | 41.0 | 30.3 | 36.8 | 4.0 | 1.5 | 25.9 | 9.5 | 29.9 | 32.0 | 44.3 | 23.7
0.750 | 1123 | 850 | 210 | 280 | 2.5 | 0.5 | 17.8 | 27.3 | 61.5 | 37.8 | 11.3 | 4.3 | 34.5 | 13.0 | 45.7 | 49.1 | 28.9 | 22.1
0.750 | 1123 | 850 | 210 | 280 | 3 | 0 | 31.3 | 57.4 | -0.9 | 32.7 | 4.1 | 1.3 | 28.4 | 9.3 | 32.5 | 35.3 | 42.7 | 22.0
0.750 | 1123 | 850 | 210 | 280 | 3 | 0.25 | 23.4 | 43.0 | 30.3 | 32.9 | 8.4 | 2.8 | 34.1 | 11.2 | 42.5 | 46.0 | 33.6 | 20.4
0.750 | 1123 | 850 | 210 | 280 | 3 | 0.5 | 15.5 | 28.7 | 61.5 | 33.9 | 16.1 | 5.5 | 37.7 | 12.8 | 53.8 | 57.6 | 22.1 | 20.3
0.750 | 1123 | 850 | 210 | 280 | 4 | 0 | 25.0 | 61.2 | -0.9 | 27.6 | 10.8 | 3.0 | 39.3 | 10.8 | 50.0 | 54.8 | 28.1 | 17.0
0.750 | 1123 | 850 | 210 | 280 | 4 | 0.25 | 18.7 | 45.9 | 30.3 | 27.9 | 16.4 | 4.6 | 40.2 | 11.2 | 56.6 | 61.1 | 22.3 | 16.6
0.750 | 1123 | 850 | 210 | 280 | 4 | 0.5 | 12.4 | 30.6 | 61.5 | 28.3 | 22.5 | 6.4 | 39.6 | 11.2 | 62.1 | 66.1 | 14.9 | 19.0
0.750 | 1123 | 850 | 210 | 280 | 6 | 0 | 17.8 | 65.6 | -0.9 | 21.5 | 22.3 | 4.8 | 42.9 | 9.2 | 65.1 | 70.3 | 16.6 | 13.1
0.750 | 1123 | 850 | 210 | 280 | 6 | 0.25 | 13.3 | 49.2 | 30.3 | 21.6 | 26.9 | 5.8 | 41.1 | 8.9 | 68.0 | 72.4 | 13.2 | 14.4
0.750 | 1123 | 850 | 210 | 280 | 6 | 0.5 | 8.8 | 32.8 | 61.5 | 21.8 | 31.2 | 6.8 | 39.2 | 8.6 | 70.4 | 74.8 | 9.1 | 16.1
0.750 | 1123 | 850 | 210 | 280 | 10 | 0 | 11.2 | 69.6 | -0.9 | 15.0 | 35.0 | 5.3 | 39.0 | 5.9 | 74.0 | 78.9 | 9.2 | 11.9
0.750 | 1123 | 850 | 210 | 280 | 10 | 0.25 | 8.4 | 52.2 | 30.3 | 15.0 | 37.9 | 5.7 | 37.3 | 5.6 | 75.2 | 79.7 | 7.6 | 12.7
0.750 | 1123 | 850 | 210 | 280 | 10 | 0.5 | 5.5 | 34.8 | 61.5 | 14.8 | 41.7 | 6.2 | 35.4 | 5.3 | 77.1 | 81.1 | 5.9 | 12.9
0.750 | 1123 | 850 | 240 | 320 | 1.5 | 0 | 57.3 | 52.5 | -0.9 | 0.0 | 0.0 | 0.0 | 0.0 | 0.0 | 0.0 | 0.0 | 0.0 | 0.0
0.750 | 1123 | 850 | 240 | 320 | 1.5 | 0.25 | 43.0 | 39.4 | 34.8 | 0.0 | 0.0 | 0.0 | 0.0 | 0.0 | 0.0 | 0.0 | 0.0 | 0.0
0.750 | 1123 | 850 | 240 | 320 | 1.5 | 0.5 | 28.6 | 26.2 | 70.5 | 54.1 | 3.3 | 1.8 | 22.3 | 12.1 | 25.7 | 27.4 | 44.1 | 28.5
0.750 | 1123 | 850 | 240 | 320 | 2 | 0 | 47.7 | 58.3 | -0.9 | 43.5 | 0.7 | 0.3 | 10.9 | 4.7 | 11.6 | 12.7 | 69.9 | 17.4
0.750 | 1123 | 850 | 240 | 320 | 2 | 0.25 | 35.8 | 43.7 | 34.8 | 44.5 | 7.4 | 3.3 | 31.3 | 13.9 | 38.6 | 41.6 | 35.2 | 23.1
0.750 | 1123 | 850 | 240 | 320 | 2 | 0.5 | 23.8 | 29.2 | 70.5 | 0.0 | 0.0 | 0.0 | 0.0 | 0.0 | 0.0 | 0.0 | 0.0 | 0.0
0.750 | 1123 | 850 | 240 | 320 | 2.5 | 0 | 40.9 | 62.5 | -0.9 | 35.6 | 1.5 | 0.5 | 16.9 | 6.0 | 18.4 | 20.3 | 58.8 | 20.9
0.750 | 1123 | 850 | 240 | 320 | 2.5 | 0.25 | 30.6 | 46.9 | 34.8 | 37.9 | 2.7 | 1.0 | 22.3 | 8.5 | 25.0 | 26.5 | 49.6 | 23.8
0.750 | 1123 | 850 | 240 | 320 | 2.5 | 0.5 | 20.3 | 31.2 | 70.5 | 38.0 | 9.0 | 3.4 | 32.7 | 12.4 | 41.7 | 44.7 | 33.3 | 22.0
0.750 | 1123 | 850 | 240 | 320 | 3 | 0 | 35.8 | 65.6 | -0.9 | 33.8 | 2.6 | 0.9 | 23.1 | 7.8 | 25.7 | 27.5 | 50.5 | 22.1
0.750 | 1123 | 850 | 240 | 320 | 3 | 0.25 | 26.8 | 49.2 | 34.8 | 32.8 | 6.2 | 2.0 | 31.1 | 10.2 | 37.3 | 40.2 | 38.8 | 21.0
0.750 | 1123 | 850 | 240 | 320 | 3 | 0.5 | 17.8 | 32.8 | 70.5 | 34.1 | 14.2 | 4.8 | 36.7 | 12.5 | 50.9 | 54.5 | 25.7 | 19.8
0.750 | 1123 | 850 | 240 | 320 | 4 | 0 | 28.6 | 70.0 | -0.9 | 27.4 | 8.1 | 2.2 | 35.8 | 9.8 | 43.9 | 48.0 | 33.9 | 18.1
0.750 | 1123 | 850 | 240 | 320 | 4 | 0.25 | 21.4 | 52.5 | 34.8 | 27.8 | 14.1 | 3.9 | 38.9 | 10.8 | 53.0 | 57.3 | 26.0 | 16.7
0.750 | 1123 | 850 | 240 | 320 | 4 | 0.5 | 14.2 | 35.0 | 70.5 | 28.2 | 21.5 | 6.0 | 39.3 | 11.1 | 60.8 | 64.7 | 16.9 | 18.3
0.750 | 1123 | 850 | 240 | 320 | 6 | 0 | 20.3 | 75.0 | -0.9 | 21.4 | 20.3 | 4.3 | 42.7 | 9.1 | 62.9 | 68.2 | 18.7 | 13.1
0.750 | 1123 | 850 | 240 | 320 | 6 | 0.25 | 15.2 | 56.2 | 34.8 | 21.5 | 25.8 | 5.6 | 41.0 | 8.8 | 66.8 | 71.2 | 14.7 | 14.0
0.750 | 1123 | 850 | 240 | 320 | 6 | 0.5 | 10.1 | 37.5 | 70.5 | 21.8 | 30.3 | 6.6 | 39.4 | 8.6 | 69.6 | 74.0 | 9.9 | 16.1
0.750 | 1123 | 850 | 240 | 320 | 10 | 0 | 12.9 | 79.5 | -0.9 | 14.9 | 34.5 | 5.1 | 38.8 | 5.8 | 73.3 | 78.1 | 9.9 | 12.1
0.750 | 1123 | 850 | 240 | 320 | 10 | 0.25 | 9.6 | 59.6 | 34.8 | 14.9 | 37.4 | 5.6 | 37.3 | 5.6 | 74.7 | 79.1 | 8.0 | 12.9
0.750 | 1123 | 850 | 240 | 320 | 10 | 0.5 | 6.3 | 39.8 | 70.5 | 14.9 | 42.1 | 6.3 | 35.3 | 5.3 | 77.4 | 81.4 | 6.2 | 12.4
0.750 | 1148 | 875 | 120 | 160 | 1.5 | 0 | 28.6 | 26.2 | -0.9 | 0.0 | 0.0 | 0.0 | 0.0 | 0.0 | 0.0 | 0.0 | 0.0 | 0.0
0.750 | 1148 | 875 | 120 | 160 | 1.5 | 0.25 | 21.4 | 19.7 | 16.9 | 0.0 | 0.0 | 0.0 | 0.0 | 0.0 | 0.0 | 0.0 | 0.0 | 0.0
0.750 | 1148 | 875 | 120 | 160 | 1.5 | 0.5 | 14.2 | 13.1 | 34.8 | 54.3 | 6.8 | 3.7 | 31.2 | 17.0 | 38.1 | 40.8 | 33.2 | 25.9
0.750 | 1148 | 875 | 120 | 160 | 2 | 0 | 23.8 | 29.2 | -0.9 | 44.0 | 5.7 | 2.5 | 30.9 | 13.6 | 36.6 | 40.2 | 42.7 | 17.1
0.750 | 1148 | 875 | 120 | 160 | 2 | 0.25 | 17.8 | 21.9 | 16.9 | 44.4 | 7.1 | 3.1 | 33.7 | 15.0 | 40.8 | 44.7 | 36.6 | 18.8
0.750 | 1148 | 875 | 120 | 160 | 2 | 0.5 | 11.8 | 14.6 | 34.8 | 45.3 | 10.0 | 4.5 | 36.7 | 16.6 | 46.7 | 50.3 | 29.3 | 20.4
0.750 | 1148 | 875 | 120 | 160 | 2.5 | 0 | 20.3 | 31.2 | -0.9 | 37.7 | 7.8 | 2.9 | 35.8 | 13.5 | 43.6 | 48.2 | 36.0 | 15.8
0.750 | 1148 | 875 | 120 | 160 | 2.5 | 0.25 | 15.2 | 23.4 | 16.9 | 38.7 | 10.0 | 3.9 | 38.1 | 14.7 | 48.1 | 52.6 | 30.9 | 16.4
0.750 | 1148 | 875 | 120 | 160 | 2.5 | 0.5 | 10.1 | 15.6 | 34.8 | 39.2 | 13.5 | 5.3 | 39.8 | 15.6 | 53.3 | 57.3 | 25.0 | 17.7
0.750 | 1148 | 875 | 120 | 160 | 3 | 0 | 17.8 | 32.8 | -0.9 | 33.7 | 10.2 | 3.4 | 39.0 | 13.1 | 49.2 | 54.3 | 30.9 | 14.8
0.750 | 1148 | 875 | 120 | 160 | 3 | 0.25 | 13.3 | 24.6 | 16.9 | 34.1 | 12.9 | 4.4 | 40.6 | 13.8 | 53.4 | 58.3 | 26.4 | 15.3
0.750 | 1148 | 875 | 120 | 160 | 3 | 0.5 | 8.8 | 16.4 | 34.8 | 34.6 | 16.7 | 5.8 | 41.3 | 14.3 | 58.0 | 62.2 | 21.0 | 16.8
0.750 | 1148 | 875 | 120 | 160 | 4 | 0 | 14.2 | 35.0 | -0.9 | 27.7 | 14.7 | 4.1 | 42.4 | 11.8 | 57.1 | 62.7 | 24.4 | 13.0
0.750 | 1148 | 875 | 120 | 160 | 4 | 0.25 | 10.6 | 26.2 | 16.9 | 28.1 | 17.7 | 5.0 | 42.9 | 12.1 | 60.5 | 65.6 | 20.8 | 13.6
0.750 | 1148 | 875 | 120 | 160 | 4 | 0.5 | 7.0 | 17.5 | 34.8 | 28.3 | 21.6 | 6.1 | 42.5 | 12.0 | 64.1 | 68.5 | 16.3 | 15.3
0.750 | 1148 | 875 | 120 | 160 | 6 | 0 | 10.1 | 37.5 | -0.9 | 21.2 | 21.6 | 4.6 | 44.4 | 9.4 | 66.0 | 71.6 | 17.4 | 11.0
0.750 | 1148 | 875 | 120 | 160 | 6 | 0.25 | 7.5 | 28.1 | 16.9 | 21.2 | 24.6 | 5.2 | 43.6 | 9.3 | 68.3 | 73.3 | 15.1 | 11.6
0.750 | 1148 | 875 | 120 | 160 | 6 | 0.5 | 4.9 | 18.7 | 34.8 | 20.8 | 29.0 | 6.0 | 41.7 | 8.7 | 70.7 | 74.9 | 12.1 | 13.0
0.750 | 1148 | 875 | 120 | 160 | 10 | 0 | 6.3 | 39.8 | -0.9 | 14.5 | 31.2 | 4.5 | 42.3 | 6.1 | 73.4 | 79.0 | 12.0 | 9.1
0.750 | 1148 | 875 | 120 | 160 | 10 | 0.25 | 4.7 | 29.8 | 16.9 | 14.2 | 34.2 | 4.9 | 40.9 | 5.8 | 75.1 | 79.5 | 10.8 | 9.7
0.750 | 1148 | 875 | 120 | 160 | 10 | 0.5 | 3.1 | 19.9 | 34.8 | 13.9 | 38.2 | 5.3 | 38.5 | 5.3 | 76.7 | 80.2 | 9.2 | 10.5
0.750 | 1148 | 875 | 150 | 200 | 1.5 | 0 | 35.8 | 32.8 | -0.9 | 0.0 | 0.0 | 0.0 | 0.0 | 0.0 | 0.0 | 0.0 | 0.0 | 0.0
0.750 | 1148 | 875 | 150 | 200 | 1.5 | 0.25 | 26.8 | 24.6 | 21.4 | 0.0 | 0.0 | 0.0 | 0.0 | 0.0 | 0.0 | 0.0 | 0.0 | 0.0
0.750 | 1148 | 875 | 150 | 200 | 1.5 | 0.5 | 17.8 | 16.4 | 43.7 | 54.3 | 7.3 | 4.0 | 30.0 | 16.3 | 37.3 | 40.0 | 34.9 | 25.1
0.750 | 1148 | 875 | 150 | 200 | 2 | 0 | 29.8 | 36.4 | -0.9 | 43.5 | 5.0 | 2.2 | 28.8 | 12.5 | 33.8 | 37.1 | 46.4 | 16.5
0.750 | 1148 | 875 | 150 | 200 | 2 | 0.25 | 22.3 | 27.3 | 21.4 | 43.9 | 6.5 | 2.8 | 31.9 | 14.0 | 38.4 | 42.1 | 39.4 | 18.5
0.750 | 1148 | 875 | 150 | 200 | 2 | 0.5 | 14.8 | 18.2 | 43.7 | 45.3 | 10.4 | 4.7 | 35.5 | 16.1 | 45.9 | 49.4 | 29.8 | 20.8
0.750 | 1148 | 875 | 150 | 200 | 2.5 | 0 | 25.5 | 39.0 | -0.9 | 36.8 | 6.9 | 2.5 | 33.5 | 12.4 | 40.4 | 44.7 | 38.1 | 17.1
0.750 | 1148 | 875 | 150 | 200 | 2.5 | 0.25 | 19.1 | 29.3 | 21.4 | 37.6 | 9.0 | 3.4 | 35.6 | 13.4 | 44.6 | 48.8 | 32.7 | 18.5
0.750 | 1148 | 875 | 150 | 200 | 2.5 | 0.5 | 12.6 | 19.5 | 43.7 | 38.6 | 13.8 | 5.3 | 38.3 | 14.8 | 52.1 | 55.9 | 24.4 | 19.7
0.750 | 1148 | 875 | 150 | 200 | 3 | 0 | 22.3 | 41.0 | -0.9 | 32.7 | 8.5 | 2.8 | 36.2 | 11.8 | 44.7 | 49.3 | 33.5 | 17.3
0.750 | 1148 | 875 | 150 | 200 | 3 | 0.25 | 16.7 | 30.8 | 21.4 | 33.4 | 11.8 | 4.0 | 38.3 | 12.8 | 50.1 | 54.7 | 28.1 | 17.3
0.750 | 1148 | 875 | 150 | 200 | 3 | 0.5 | 11.0 | 20.5 | 43.7 | 34.2 | 16.9 | 5.8 | 40.0 | 13.7 | 56.9 | 61.0 | 20.5 | 18.5
0.750 | 1148 | 875 | 150 | 200 | 4 | 0 | 17.8 | 43.7 | -0.9 | 27.3 | 13.2 | 3.6 | 40.7 | 11.1 | 53.9 | 59.2 | 25.8 | 14.9
0.750 | 1148 | 875 | 150 | 200 | 4 | 0.25 | 13.3 | 32.8 | 21.4 | 27.9 | 17.4 | 4.9 | 41.6 | 11.6 | 59.0 | 63.8 | 21.2 | 15.0
0.750 | 1148 | 875 | 150 | 200 | 4 | 0.5 | 8.8 | 21.9 | 43.7 | 28.2 | 21.7 | 6.1 | 41.9 | 11.8 | 63.7 | 67.9 | 15.5 | 16.5
0.750 | 1148 | 875 | 150 | 200 | 6 | 0 | 12.6 | 46.9 | -0.9 | 21.0 | 21.9 | 4.6 | 43.3 | 9.1 | 65.2 | 70.5 | 17.2 | 12.3
0.750 | 1148 | 875 | 150 | 200 | 6 | 0.25 | 9.4 | 35.1 | 21.4 | 21.1 | 25.6 | 5.4 | 42.6 | 9.0 | 68.2 | 72.9 | 14.1 | 12.9
0.750 | 1148 | 875 | 150 | 200 | 6 | 0.5 | 6.2 | 23.4 | 43.7 | 20.8 | 29.2 | 6.1 | 41.4 | 8.6 | 70.6 | 74.7 | 11.2 | 14.0
0.750 | 1148 | 875 | 150 | 200 | 10 | 0 | 8.0 | 49.7 | -0.9 | 14.5 | 32.5 | 4.7 | 40.8 | 5.9 | 73.2 | 78.4 | 11.0 | 10.6
0.750 | 1148 | 875 | 150 | 200 | 10 | 0.25 | 5.9 | 37.3 | 21.4 | 14.2 | 35.5 | 5.0 | 39.7 | 5.6 | 75.2 | 79.3 | 9.6 | 11.0
0.750 | 1148 | 875 | 150 | 200 | 10 | 0.5 | 3.9 | 24.9 | 43.7 | 13.8 | 39.1 | 5.4 | 37.7 | 5.2 | 76.9 | 80.2 | 8.3 | 11.4
0.750 | 1148 | 875 | 180 | 240 | 1.5 | 0 | 43.0 | 39.4 | -0.9 | 0.0 | 0.0 | 0.0 | 0.0 | 0.0 | 0.0 | 0.0 | 0.0 | 0.0
0.750 | 1148 | 875 | 180 | 240 | 1.5 | 0.25 | 32.2 | 29.5 | 25.9 | 0.0 | 0.0 | 0.0 | 0.0 | 0.0 | 0.0 | 0.0 | 0.0 | 0.0
0.750 | 1148 | 875 | 180 | 240 | 1.5 | 0.5 | 21.4 | 19.7 | 52.6 | 54.0 | 6.8 | 3.7 | 29.0 | 15.7 | 35.8 | 38.4 | 36.5 | 25.1
0.750 | 1148 | 875 | 180 | 240 | 2 | 0 | 35.8 | 43.7 | -0.9 | 40.7 | 3.5 | 1.4 | 20.9 | 8.5 | 24.5 | 26.9 | 56.5 | 16.6
0.750 | 1148 | 875 | 180 | 240 | 2 | 0.25 | 26.8 | 32.8 | 25.9 | 42.9 | 5.2 | 2.2 | 29.5 | 12.6 | 34.6 | 38.0 | 43.2 | 18.8
0.750 | 1148 | 875 | 180 | 240 | 2 | 0.5 | 17.8 | 21.9 | 52.6 | 44.3 | 8.8 | 3.9 | 33.6 | 14.9 | 42.4 | 45.6 | 32.6 | 21.7
0.750 | 1148 | 875 | 180 | 240 | 2.5 | 0 | 30.6 | 46.9 | -0.9 | 36.2 | 4.6 | 1.7 | 30.0 | 10.9 | 34.6 | 38.1 | 42.7 | 19.2
0.750 | 1148 | 875 | 180 | 240 | 2.5 | 0.25 | 22.9 | 35.1 | 25.9 | 37.1 | 6.0 | 2.2 | 31.7 | 11.8 | 37.6 | 40.9 | 38.5 | 20.5
0.750 | 1148 | 875 | 180 | 240 | 2.5 | 0.5 | 15.2 | 23.4 | 52.6 | 38.5 | 11.9 | 4.6 | 36.6 | 14.1 | 48.5 | 52.1 | 28.3 | 19.6
0.750 | 1148 | 875 | 180 | 240 | 3 | 0 | 26.8 | 49.2 | -0.9 | 32.7 | 5.6 | 1.8 | 32.5 | 10.6 | 38.0 | 41.7 | 39.4 | 18.9
0.750 | 1148 | 875 | 180 | 240 | 3 | 0.25 | 20.0 | 36.9 | 25.9 | 33.2 | 9.1 | 3.0 | 36.0 | 12.0 | 45.1 | 49.1 | 32.7 | 18.1
0.750 | 1148 | 875 | 180 | 240 | 3 | 0.5 | 13.3 | 24.6 | 52.6 | 34.3 | 15.6 | 5.3 | 39.4 | 13.5 | 54.9 | 58.8 | 23.3 | 17.9
0.750 | 1148 | 875 | 180 | 240 | 4 | 0 | 21.4 | 52.5 | -0.9 | 27.4 | 10.5 | 2.9 | 39.2 | 10.7 | 49.7 | 54.6 | 29.8 | 15.6
0.750 | 1148 | 875 | 180 | 240 | 4 | 0.25 | 16.0 | 39.4 | 25.9 | 27.9 | 15.4 | 4.3 | 40.9 | 11.4 | 56.4 | 61.2 | 24.0 | 14.8
0.750 | 1148 | 875 | 180 | 240 | 4 | 0.5 | 10.6 | 26.2 | 52.6 | 28.2 | 21.6 | 6.1 | 41.5 | 11.7 | 63.1 | 67.2 | 17.0 | 15.8
0.750 | 1148 | 875 | 180 | 240 | 6 | 0 | 15.2 | 56.2 | -0.9 | 21.2 | 20.3 | 4.3 | 43.5 | 9.2 | 63.8 | 69.3 | 18.8 | 11.9
0.750 | 1148 | 875 | 180 | 240 | 6 | 0.25 | 11.4 | 42.2 | 25.9 | 21.4 | 24.9 | 5.3 | 42.7 | 9.2 | 67.7 | 72.4 | 15.3 | 12.3
0.750 | 1148 | 875 | 180 | 240 | 6 | 0.5 | 7.5 | 28.1 | 52.6 | 20.5 | 30.8 | 6.3 | 40.6 | 8.3 | 71.4 | 75.2 | 11.5 | 13.3
0.750 | 1148 | 875 | 180 | 240 | 10 | 0 | 9.6 | 59.6 | -0.9 | 14.7 | 32.9 | 4.8 | 40.6 | 6.0 | 73.5 | 78.5 | 11.4 | 10.2
0.750 | 1148 | 875 | 180 | 240 | 10 | 0.25 | 7.2 | 44.7 | 25.9 | 14.5 | 36.3 | 5.3 | 38.8 | 5.6 | 75.2 | 79.7 | 9.7 | 10.6
0.750 | 1148 | 875 | 180 | 240 | 10 | 0.5 | 4.7 | 29.8 | 52.6 | 13.0 | 42.5 | 5.5 | 35.6 | 4.6 | 78.1 | 81.0 | 8.2 | 10.8
0.750 | 1148 | 875 | 210 | 280 | 1.5 | 0 | 50.1 | 45.9 | -0.9 | 0.0 | 0.0 | 0.0 | 0.0 | 0.0 | 0.0 | 0.0 | 0.0 | 0.0
0.750 | 1148 | 875 | 210 | 280 | 1.5 | 0.25 | 37.6 | 34.4 | 30.3 | 0.0 | 0.0 | 0.0 | 0.0 | 0.0 | 0.0 | 0.0 | 0.0 | 0.0
0.750 | 1148 | 875 | 210 | 280 | 1.5 | 0.5 | 25.0 | 23.0 | 61.5 | 53.6 | 4.8 | 2.6 | 26.5 | 14.2 | 31.3 | 33.6 | 41.7 | 24.8
0.750 | 1148 | 875 | 210 | 280 | 2 | 0 | 41.8 | 51.0 | -0.9 | 40.1 | 1.4 | 0.6 | 15.3 | 6.1 | 16.7 | 18.5 | 64.9 | 16.6
0.750 | 1148 | 875 | 210 | 280 | 2 | 0.25 | 31.3 | 38.3 | 30.3 | 40.5 | 2.9 | 1.2 | 22.5 | 9.1 | 25.5 | 28.3 | 54.6 | 17.0
0.750 | 1148 | 875 | 210 | 280 | 2 | 0.5 | 20.8 | 25.5 | 61.5 | 44.5 | 7.7 | 3.4 | 33.3 | 14.8 | 41.0 | 44.2 | 35.9 | 19.9
0.750 | 1148 | 875 | 210 | 280 | 2.5 | 0 | 35.8 | 54.7 | -0.9 | 35.2 | 3.0 | 1.1 | 25.0 | 8.8 | 28.0 | 31.0 | 50.4 | 18.6
0.750 | 1148 | 875 | 210 | 280 | 2.5 | 0.25 | 26.8 | 41.0 | 30.3 | 37.3 | 3.5 | 1.3 | 26.3 | 9.8 | 29.8 | 31.9 | 46.6 | 21.5
0.750 | 1148 | 875 | 210 | 280 | 2.5 | 0.5 | 17.8 | 27.3 | 61.5 | 37.9 | 9.5 | 3.6 | 34.7 | 13.2 | 44.2 | 47.4 | 32.9 | 19.7
0.750 | 1148 | 875 | 210 | 280 | 3 | 0 | 31.3 | 57.4 | -0.9 | 32.9 | 3.6 | 1.2 | 28.1 | 9.2 | 31.7 | 34.5 | 46.2 | 19.3
0.750 | 1148 | 875 | 210 | 280 | 3 | 0.25 | 23.4 | 43.0 | 30.3 | 32.7 | 6.5 | 2.1 | 33.1 | 10.8 | 39.6 | 43.2 | 38.3 | 18.5
0.750 | 1148 | 875 | 210 | 280 | 3 | 0.5 | 15.5 | 28.7 | 61.5 | 33.8 | 13.3 | 4.5 | 38.8 | 13.1 | 52.1 | 56.1 | 27.0 | 16.9
0.750 | 1148 | 875 | 210 | 280 | 4 | 0 | 25.0 | 61.2 | -0.9 | 26.6 | 8.1 | 2.2 | 37.5 | 10.0 | 45.6 | 50.5 | 33.9 | 15.7
0.750 | 1148 | 875 | 210 | 280 | 4 | 0.25 | 18.7 | 45.9 | 30.3 | 27.3 | 12.7 | 3.5 | 40.5 | 11.1 | 53.2 | 58.3 | 27.3 | 14.4
0.750 | 1148 | 875 | 210 | 280 | 4 | 0.5 | 12.4 | 30.6 | 61.5 | 28.1 | 20.0 | 5.6 | 41.9 | 11.8 | 61.9 | 66.2 | 19.3 | 14.5
0.750 | 1148 | 875 | 210 | 280 | 6 | 0 | 17.8 | 65.6 | -0.9 | 20.9 | 19.6 | 4.1 | 43.4 | 9.1 | 63.0 | 68.6 | 20.2 | 11.2
0.750 | 1148 | 875 | 210 | 280 | 6 | 0.25 | 13.3 | 49.2 | 30.3 | 21.1 | 25.8 | 5.4 | 42.6 | 9.0 | 68.4 | 72.9 | 15.6 | 11.4
0.750 | 1148 | 875 | 210 | 280 | 6 | 0.5 | 8.8 | 32.8 | 61.5 | 15.7 | 38.8 | 6.1 | 36.0 | 5.6 | 74.8 | 77.6 | 10.7 | 11.8
0.750 | 1148 | 875 | 210 | 280 | 10 | 0 | 11.2 | 69.6 | -0.9 | 14.2 | 35.1 | 5.0 | 39.7 | 5.7 | 74.8 | 79.5 | 10.8 | 9.7
0.750 | 1148 | 875 | 210 | 280 | 10 | 0.25 | 8.4 | 52.2 | 30.3 | 13.2 | 40.5 | 5.4 | 36.2 | 4.8 | 76.7 | 80.8 | 9.0 | 10.2
0.750 | 1148 | 875 | 210 | 280 | 10 | 0.5 | 5.5 | 34.8 | 61.5 | 9.7 | 49.8 | 4.8 | 30.1 | 2.9 | 79.8 | 81.8 | 8.0 | 10.2
0.750 | 1148 | 875 | 240 | 320 | 1.5 | 0 | 57.3 | 52.5 | -0.9 | 0.0 | 0.0 | 0.0 | 0.0 | 0.0 | 0.0 | 0.0 | 0.0 | 0.0
0.750 | 1148 | 875 | 240 | 320 | 1.5 | 0.25 | 43.0 | 39.4 | 34.8 | 0.0 | 0.0 | 0.0 | 0.0 | 0.0 | 0.0 | 0.0 | 0.0 | 0.0
0.750 | 1148 | 875 | 240 | 320 | 1.5 | 0.5 | 28.6 | 26.2 | 70.5 | 53.6 | 3.0 | 1.6 | 22.1 | 11.8 | 25.1 | 26.8 | 49.3 | 23.9
0.750 | 1148 | 875 | 240 | 320 | 2 | 0 | 47.7 | 58.3 | -0.9 | 41.7 | 1.0 | 0.4 | 13.6 | 5.7 | 14.6 | 16.0 | 69.0 | 14.9
0.750 | 1148 | 875 | 240 | 320 | 2 | 0.25 | 35.8 | 43.7 | 34.8 | 39.9 | 1.8 | 0.7 | 16.3 | 6.5 | 18.0 | 20.1 | 64.7 | 15.2
0.750 | 1148 | 875 | 240 | 320 | 2 | 0.5 | 23.8 | 29.2 | 70.5 | 45.5 | 8.4 | 3.8 | 33.9 | 15.4 | 42.3 | 45.9 | 36.4 | 17.7
0.750 | 1148 | 875 | 240 | 320 | 2.5 | 0 | 40.9 | 62.5 | -0.9 | 33.8 | 1.8 | 0.6 | 20.0 | 6.8 | 21.8 | 24.5 | 62.1 | 13.4
0.750 | 1148 | 875 | 240 | 320 | 2.5 | 0.25 | 30.6 | 46.9 | 34.8 | 36.6 | 3.5 | 1.3 | 27.8 | 10.2 | 31.4 | 34.2 | 46.8 | 19.0
0.750 | 1148 | 875 | 240 | 320 | 2.5 | 0.5 | 20.3 | 31.2 | 70.5 | 37.6 | 11.3 | 4.3 | 36.9 | 13.9 | 48.2 | 51.9 | 31.8 | 16.3
0.750 | 1148 | 875 | 240 | 320 | 3 | 0 | 35.8 | 65.6 | -0.9 | 30.8 | 4.6 | 1.4 | 31.3 | 9.6 | 35.8 | 39.8 | 45.4 | 14.8
0.750 | 1148 | 875 | 240 | 320 | 3 | 0.25 | 26.8 | 49.2 | 34.8 | 27.8 | 15.8 | 4.4 | 40.4 | 11.2 | 56.2 | 60.2 | 28.8 | 11.0
0.750 | 1148 | 875 | 240 | 320 | 3 | 0.5 | 17.8 | 32.8 | 70.5 | 12.6 | 38.0 | 4.8 | 31.1 | 3.9 | 69.1 | 71.1 | 19.0 | 9.9
0.750 | 1148 | 875 | 240 | 320 | 4 | 0 | 28.6 | 70.0 | -0.9 | 22.6 | 18.7 | 4.2 | 42.4 | 9.6 | 61.1 | 65.7 | 25.1 | 9.3
0.750 | 1148 | 875 | 240 | 320 | 4 | 0.25 | 21.4 | 52.5 | 34.8 | 12.8 | 35.9 | 4.6 | 34.2 | 4.4 | 70.1 | 72.8 | 18.3 | 8.8
0.750 | 1148 | 875 | 240 | 320 | 4 | 0.5 | 14.2 | 35.0 | 70.5 | 10.4 | 42.7 | 4.4 | 29.8 | 3.1 | 72.5 | 74.4 | 16.4 | 9.3
0.750 | 1148 | 875 | 240 | 320 | 6 | 0 | 20.3 | 75.0 | -0.9 | 11.8 | 37.3 | 4.4 | 35.7 | 4.2 | 73.0 | 77.0 | 15.3 | 7.7
0.750 | 1148 | 875 | 240 | 320 | 6 | 0.25 | 15.2 | 56.2 | 34.8 | 9.5 | 43.8 | 4.2 | 31.5 | 3.0 | 75.3 | 77.6 | 14.4 | 8.0
0.750 | 1148 | 875 | 240 | 320 | 6 | 0.5 | 10.1 | 37.5 | 70.5 | 8.0 | 49.9 | 4.0 | 28.3 | 2.3 | 78.2 | 78.2 | 13.2 | 8.7
0.750 | 1148 | 875 | 240 | 320 | 10 | 0 | 12.9 | 79.5 | -0.9 | 7.2 | 49.3 | 3.5 | 29.9 | 2.2 | 79.2 | 81.4 | 11.5 | 7.0
0.750 | 1148 | 875 | 240 | 320 | 10 | 0.25 | 9.6 | 59.6 | 34.8 | 6.6 | 52.4 | 3.5 | 27.6 | 1.8 | 80.0 | 81.8 | 10.9 | 7.3
0.750 | 1148 | 875 | 240 | 320 | 10 | 0.5 | 6.3 | 39.8 | 70.5 | 5.3 | 63.2 | 3.4 | 28.1 | 1.5 | 91.3 | 91.3 | 0.0 | 8.7